## Sheet1
fname | id | img_id | pixsize | length | width | aspect_ratio | num_pixels | da | area | Rg | perimeter | circularity | zbar_opt | center_mass_1 | center_mass_2 | dp_pcm | dp
test_image_1.tif | 1 | 1 | 0.8097166 | 655.0607 | 549.7976 | 1.191458 | 192037 | 400.3875 | 125907.3 | 214.0291 | 5261.538 | 0.05715252 | 0.07819629 | 334.606 | 549.652 | 25.5056 | 25.5056
test_image_1.tif | 2 | 1 | 0.8097166 | 295.5466 | 225.9109 | 1.308244 | 49618 | 203.5203 | 32531.59 | 82.33322 | 1410.526 | 0.2054721 | 0.3460031 | 839.2276 | 468.3802 | 30.22159 | 30.22159
test_image_1.tif | 3 | 1 | 0.8097166 | 9.716599 | 6.477733 | 1.5 | 110 | 9.582624 | 72.12051 | 3.533094 | 31.24764 | 0.9281843 | 0.1856827 | 317.9273 | 616.2545 | 6.851449 | 6.851449
test_image_1.tif | 4 | 1 | 0.8097166 | 10.52632 | 8.906883 | 1.181818 | 107 | 9.451048 | 70.15358 | 3.796354 | 34.35528 | 0.7469177 | 0.2096853 | 550.8879 | 629.1215 | 3.36918 | 3.36918
c3_346a_2247K_4.5atm_0016.tif | 5 | 1 | 0.6146 | 62.0746 | 41.1782 | 1.507463 | 4029 | 44.01962 | 1521.887 | 17.09108 | 172.9251 | 0.6395521 | 0.07503693 | 691.8111 | 332.7587 | 11.59076 | 11.59076
c3_346a_2247K_4.5atm_0016.tif | 6 | 1 | 0.6146 | 6.7606 | 6.146 | 1.1 | 102 | 7.004025 | 38.52878232 | 2.482955 | 23.28718 | 0.8928147 | 0.3666677 | 867.3824 | 307.2059 | 2.37584 | 2.37584
c3_346a_2247K_4.5atm_0016.tif | 7 | 1 | 0.6146 | 61.46 | 57.7724 | 1.06383 | 4721 | 47.65019 | 1783.278 | 20.60521 | 223.4899 | 0.4486557 | 0.07205002 | 618.5147 | 386.2294 | 12.10122 | 12.10122
c3_346a_2247K_4.5atm_0016.tif | 8 | 1 | 0.6146 | 15.365 | 14.1358 | 1.086957 | 462 | 14.90626 | 174.5127 | 5.328034 | 49.57292 | 0.892376 | 0.2372711 | 804.539 | 348.2749 | 9.407914 | 9.407914
c3_346a_2247K_4.5atm_0016.tif | 9 | 1 | 0.6146 | 11.0628 | 8.6044 | 1.285714 | 173 | 9.121593 | 65.34783668 | 3.576395 | 34.59393 | 0.6861851 | 0.09570339 | 630.1561 | 447.4971 | 3.220762 | 3.220762
c3_346a_2247K_4.5atm_0016.tif | 10 | 1 | 0.6146 | 9.219 | 8.6044 | 1.071429 | 177 | 9.226442 | 66.85876932 | 3.274573 | 30.55429 | 0.8999613 | 0.3342682 | 236.7401 | 538.8814 | 7.412667 | 7.412667
c3_346a_2247K_4.5atm_0016.tif | 11 | 1 | 0.6146 | 105.0966 | 83.5856 | 1.257353 | 11675 | 74.93351 | 4410.034643 | 32.76984 | 395.8024 | 0.3537488 | 0.2525384 | 377.3882 | 848.0188 | 14.32009 | 14.32009