## Sheet1
fname | id | img_id | pixsize | length | width | aspect_ratio | num_pixels | da | area | Rg | perimeter | circularity | zbar_opt | center_mass_1 | center_mass_2 | dp_kook | dp
c3_343a_2322K_4.6atm_0024.tif | 1 | 6 | 2.97619 | 389.881 | 190.4762 | 2.046875 | 5559 | 250.3884 | 49240.01 | 113.1404 | 1054.748 | 0.556199 | 0.2469866 | 502.2022 | 159.6544 | 66.81531 | 66.81531
c3_343a_2322K_4.6atm_0024.tif | 2 | 6 | 2.97619 | 684.5238 | 598.2143 | 1.144279 | 18873 | 461.3561 | 167171.6 | 201.427 | 2282.197 | 0.4033351 | 0.3081134 | 596.5909 | 292.1288 | 62.25383 | 62.25383
c3_343a_2322K_4.6atm_0024.tif | 3 | 6 | 2.97619 | 56.54762 | 41.66667 | 1.357143 | 189 | 46.1686 | 1674.107 | 17.25581 | 164.8758 | 0.7738901 | 0.2595476 | 511.2063 | 239.8148
c3_343a_2322K_4.6atm_0024.tif | 4 | 6 | 2.97619 | 675.5952 | 550.5952 | 1.227027 | 14713 | 407.3488 | 130323.5 | 223.4177 | 2175.031 | 0.3461798 | 0.156101 | 198.1985 | 876.1671 | 60.70261 | 60.70261
c3_343a_2322K_4.6atm_0024.tif | 5 | 6 | 2.97619 | 291.6667 | 241.0714 | 1.209877 | 5173 | 241.5389 | 45820.93 | 86.65852 | 836.8311 | 0.8222391 | 0.2306107 | 355.4069 | 847.6837 | 113.0952 | 113.0952
c3_343a_2322K_4.6atm_0025.tif | 6 | 7 | 5.141388 | 1845.758 | 1033.419 | 1.78607 | 27211 | 956.9907 | 719292.1 | 504.5252 | 6090.031 | 0.2437116 | 0.2227959 | 591.3029 | 186.1956 | 133.7432 | 133.7432
c3_343a_2322K_4.6atm_0025.tif | 7 | 7 | 5.141388 | 488.4319 | 390.7455 | 1.25 | 4328 | 381.6621 | 114405.8 | 147.5668 | 1385.341 | 0.7491085 | 0.2406275 | 491.1095 | 270.7955 | 143.9589 | 143.9589
c3_343a_2322K_4.6atm_0025.tif | 8 | 7 | 5.141388 | 210.7969 | 205.6555 | 1.025 | 1300 | 209.1737 | 34364.03 | 74.44455 | 693.0711 | 0.8989973 | 0.2682638 | 702.6792 | 347.1685 | 185.09 | 185.09
c3_343a_2322K_4.6atm_0025.tif | 9 | 7 | 5.141388 | 164.5244 | 159.383 | 1.032258 | 767 | 160.6694 | 20274.78 | 57.63919 | 537.1683 | 0.8829685 | 0.2766328 | 740.751 | 410.5932 | 164.5244 | 164.5244
c3_343a_2322K_4.6atm_0025.tif | 10 | 7 | 5.141388 | 102.8278 | 66.83805 | 1.538462 | 146 | 70.09901 | 3859.345 | 28.94074 | 324.1605 | 0.4615336 | 0.2015138 | 594.5205 | 403.7466 | 339.3316 | 339.3316
c3_343a_2322K_4.6atm_0025.tif | 11 | 7 | 5.141388 | 442.1594 | 349.6144 | 1.264706 | 3368 | 336.6832 | 89029.28 | 130.7327 | 1557.841 | 0.4609955 | 0.243657 | 419.9071 | 780.13 | 152.8034 | 152.8034
c3_344b_2203K_4.9atm_0008.tif | 12 | 9 | 0.6153846 | 166.1538 | 101.5385 | 1.636364 | 22434 | 104.0052 | 8495.716 | 47.07122 | 570.3203 | 0.3282254 | 0.1892469 | 357.0062 | 131.6746 | 19.73867 | 19.73867
c3_344b_2203K_4.9atm_0008.tif | 13 | 9 | 0.6153846 | 65.84615 | 33.84615 | 1.945455 | 3836 | 43.00718 | 1452.686 | 19.34539 | 178.5585 | 0.5725593 | 0.3084069 | 39.89468 | 116.5146 | 17.40396 | 17.40396
c3_344b_2203K_4.9atm_0008.tif | 14 | 9 | 0.6153846 | 94.76923 | 86.76923 | 1.092199 | 13058 | 79.34874 | 4945.041 | 30.2191 | 367.5544 | 0.4599775 | 0.2298927 | 744.932 | 311.3049 | 23.49795 | 23.49795
c3_344b_2203K_4.9atm_0008.tif | 15 | 9 | 0.6153846 | 268.3077 | 238.7692 | 1.123711 | 78473 | 194.5189 | 29717.59 | 78.65391 | 1443.077 | 0.1793265 | 0.136877 | 255.2466 | 516.0138 | 18.74577 | 18.74577
c3_344b_2203K_4.9atm_0008.tif | 16 | 9 | 0.6153846 | 41.84615 | 23.38462 | 1.789474 | 1919 | 30.4186 | 726.7219 | 12.32245 | 112.159 | 0.7259555 | 0.01228994 | 562.1527 | 436.9463
c3_344b_2203K_4.9atm_0008.tif | 17 | 9 | 0.6153846 | 192.6154 | 139.0769 | 1.384956 | 34337 | 128.6716 | 13003.36 | 62.30516 | 841.3327 | 0.2308501 | 0.2284356 | 701.5556 | 926.5417 | 18.26402 | 18.26402
c3_344b_2203K_4.9atm_0008.tif | 18 | 9 | 0.6153846 | 7.384615 | 4.307692 | 1.714286 | 85 | 6.401933 | 32.18935 | 2.38244 | 22.01611 | 0.8345279 | 0.1086601 | 869.4588 | 829.9647
c3_344b_2203K_4.9atm_0008.tif | 19 | 9 | 0.6153846 | 20.92308 | 17.23077 | 1.214286 | 597 | 16.96637 | 226.0828 | 6.780226 | 61.31159 | 0.7557746 | 0.08555012 | 498.2848 | 851.4087
c3_344b_2203K_4.9atm_0012.tif | 20 | 11 | 1.219512 | 48.78049 | 42.68293 | 1.142857 | 740 | 37.43321 | 1100.535 | 16.4096 | 143.892 | 0.6679446 | 0.2743627 | 33.47703 | 184.6676 | 26.71817 | 26.71817
c3_344b_2203K_4.9atm_0012.tif | 21 | 11 | 1.219512 | 52.43902 | 47.56098 | 1.102564 | 1231 | 48.28033 | 1830.756 | 17.79582 | 169.9241 | 0.7967652 | 0.1069055 | 79.86677 | 364.3981 | 26.82927 | 26.82927
c3_344b_2203K_4.9atm_0012.tif | 22 | 11 | 1.219512 | 17.07317 | 6.097561 | 2.8 | 64 | 11.00858 | 95.18144 | 4.791156 | 44.07867 | 0.6156093 | 0.2668499 | 317.984375 | 1015.953125
c3_344b_2203K_4.9atm_0013.tif | 23 | 12 | 1.219512 | 92.68293 | 51.21951 | 1.809524 | 1507 | 53.41926 | 2241.225 | 26.98185 | 239.7113 | 0.490138 | 0.1853879 | 81.25415 | 24.45985
c3_344b_2203K_4.9atm_0013.tif | 24 | 12 | 1.219512 | 75.60976 | 53.65854 | 1.409091 | 1612 | 55.24891 | 2397.383 | 24.05782 | 219.1 | 0.6275701 | 0.3447378 | 614.889 | 23.62841 | 29.16649 | 29.16649
c3_344b_2203K_4.9atm_0013.tif | 25 | 12 | 1.219512 | 65.85366 | 50 | 1.317073 | 1705 | 56.82028 | 2535.693 | 21.16211 | 191.746 | 0.86667 | 0.2451774 | 552.8375 | 81.67038 | 29.26829 | 29.26829
c3_344b_2203K_4.9atm_0013.tif | 26 | 12 | 1.219512 | 15.85366 | 7.317073 | 2.166667 | 75 | 11.91713 | 111.5407 | 4.576015 | 43.60979 | 0.7370136 | 0.2448377 | 8.76 | 93.32
c3_344b_2203K_4.9atm_0013.tif | 27 | 12 | 1.219512 | 210.9756 | 190.2439 | 1.108974 | 10993 | 144.2777 | 16348.9 | 69.00656 | 684.2412 | 0.4388135 | 0.1537755 | 139.3769 | 297.3703 | 30.03164 | 30.03164
c3_344b_2203K_4.9atm_0013.tif | 28 | 12 | 1.219512 | 630.4878 | 441.4634 | 1.428177 | 67307 | 357.0026 | 100099.6 | 188.1456 | 2491.555 | 0.2026289 | 0.1889089 | 457.1197 | 681.526 | 26.51611 | 26.51611
c3_344b_2203K_4.9atm_0013.tif | 29 | 12 | 1.219512 | 165.8537 | 134.1463 | 1.236364 | 8412 | 126.2091 | 12510.41 | 50.83121 | 515.3267 | 0.5919924 | 0.2739955 | 779.9792 | 740.3979 | 28.47583 | 28.47583
c3_344b_2203K_4.9atm_0013.tif | 30 | 12 | 1.219512 | 25.60976 | 8.536585 | 3 | 130 | 15.68964 | 193.3373 | 7.118153 | 63.1212 | 0.6097826 | 0.3854225 | 587.8692 | 1015.146
c3_344b_2203K_4.9atm_0014.tif | 31 | 13 | 1.219512 | 20.73171 | 6.097561 | 3.4 | 89 | 12.98184 | 132.3617 | 5.726843 | 51.61355 | 0.6243738 | -0.1182083 | 188.4382 | 8.370787
c3_344b_2203K_4.9atm_0014.tif | 32 | 13 | 1.219512 | 917.0732 | 725.6098 | 1.263866 | 164208 | 557.62 | 244211.8 | 291.2423 | 5483.715 | 0.1020532 | 0.08311006 | 248.6975 | 349.2666 | 28.15932 | 28.15932
c3_344b_2203K_4.9atm_0014.tif | 33 | 13 | 1.219512 | 417.0732 | 390.2439 | 1.06875 | 49780 | 307.0214 | 74033.31 | 124.1912 | 1876.829 | 0.2641116 | 0.130019 | 730.3899 | 157.6374 | 29.628 | 29.628
c3_344b_2203K_4.9atm_0014.tif | 34 | 13 | 1.219512 | 41.46341 | 18.29268 | 2.266667 | 344 | 25.52234 | 511.6002 | 11.52246 | 102.1242 | 0.616429 | 0.2269266 | 770.2006 | 12.43605
c3_344b_2203K_4.9atm_0014.tif | 35 | 13 | 1.219512 | 28.04878 | 14.63415 | 1.916667 | 211 | 19.9886 | 313.8013 | 8.10632 | 74.92112 | 0.7025157 | 0.115171 | 10.56872 | 136.91
c3_344b_2203K_4.9atm_0014.tif | 36 | 13 | 1.219512 | 48.78049 | 39.02439 | 1.25 | 898 | 41.23627 | 1335.515 | 15.72639 | 141.6622 | 0.8362776 | 0.2674295 | 760.2817 | 413.804 | 34.14634 | 34.14634
c3_344b_2203K_4.9atm_0014.tif | 37 | 13 | 1.219512 | 147.561 | 96.34146 | 1.531646 | 4404 | 91.31978 | 6549.673 | 44.32189 | 406.8252 | 0.4972945 | 0.2053131 | 477.1135 | 634.0593 | 25.52769 | 25.52769
c3_344b_2203K_4.9atm_0014.tif | 38 | 13 | 1.219512 | 509.7561 | 237.8049 | 2.14359 | 26563 | 224.2744 | 39504.76 | 161.6525 | 1488.403 | 0.2240878 | 0.1658579 | 455.7235 | 717.7697 | 27.49249 | 27.49249
c3_344b_2203K_4.9atm_0014.tif | 39 | 13 | 1.219512 | 63.41463 | 47.56098 | 1.333333 | 1488 | 53.08144 | 2212.968 | 19.62117 | 180.4061 | 0.8544421 | 0.1850913 | 284.832 | 638.875 | 25.5807 | 25.5807
c3_344b_2203K_4.9atm_0014.tif | 40 | 13 | 1.219512 | 487.8049 | 236.5854 | 2.061856 | 24759 | 216.5249 | 36821.83 | 161.3392 | 1670.739 | 0.165767 | 0.1911057 | 393.4217 | 905.1522 | 30.94857 | 30.94857
c3_344b_2203K_4.9atm_0014.tif | 41 | 13 | 1.219512 | 93.90244 | 89.02439 | 1.054795 | 2834 | 73.25565 | 4214.753 | 33.50168 | 449.0103 | 0.2627056 | 0.2252184 | 114.0536 | 944.6651 | 28.02226 | 28.02226
c3_344b_2203K_4.9atm_0014.tif | 42 | 13 | 1.219512 | 37.80488 | 36.58537 | 1.033333 | 703 | 36.48538 | 1045.509 | 13.74177 | 125.2697 | 0.8372315 | 0.2985689 | 420.2817 | 1004.659 | 26.82927 | 26.82927
c3_344b_2203K_4.9atm_0014.tif | 43 | 13 | 1.219512 | 25.60976 | 18.29268 | 1.4 | 234 | 21.04986 | 348.0071 | 7.879205 | 75.9044 | 0.759039 | 0.2762662 | 683.7991 | 1012.167
c3_344b_2203K_4.9atm_0014.tif | 44 | 13 | 1.219512 | 26.82927 | 17.07317 | 1.571429 | 224 | 20.59516 | 333.135 | 7.913083 | 75.64311 | 0.7316299 | 0.3378479 | 516.5491 | 1012.692
c3_344b_2203K_4.9atm_0014.tif | 45 | 13 | 1.219512 | 24.39024 | 13.41463 | 1.818182 | 160 | 17.40609 | 237.9536 | 6.778392 | 66.38643 | 0.6784901 | 0.2059118 | 585.71875 | 1013.7125
c3_344b_2203K_4.9atm_0015.tif | 46 | 14 | 2.369668 | 165.8768 | 56.87204 | 2.916667 | 939 | 81.93612 | 5272.793 | 43.5122 | 433.5403 | 0.3525263 | 0.2012002 | 302.6006 | 15.55378
c3_344b_2203K_4.9atm_0015.tif | 47 | 14 | 2.369668 | 63.98104 | 40.28436 | 1.588235 | 319 | 47.7571 | 1791.29 | 18.45962 | 181.707 | 0.6817614 | 0.2465613 | 502.0439 | 12.40125
c3_344b_2203K_4.9atm_0015.tif | 48 | 14 | 2.369668 | 341.2322 | 142.1801 | 2.4 | 5444 | 197.2885 | 30569.84 | 94.0274 | 1095.406 | 0.3201493 | 0.1876668 | 604.9396 | 29.6464 | 113.7441 | 113.7441
c3_344b_2203K_4.9atm_0015.tif | 49 | 14 | 2.369668 | 40.28436 | 21.32701 | 1.888889 | 126 | 30.01428 | 707.5313 | 12.33865 | 112.4433 | 0.7032153 | 0.4727487 | 16.11111 | 15.89683
c3_344b_2203K_4.9atm_0015.tif | 50 | 14 | 2.369668 | 104.2654 | 68.72038 | 1.517241 | 794 | 75.34473 | 4458.57 | 28.68737 | 286.7892 | 0.6812081 | 0.1749512 | 291.8791 | 112.4421
c3_344b_2203K_4.9atm_0015.tif | 51 | 14 | 2.369668 | 469.1943 | 286.7299 | 1.636364 | 9005 | 253.7374 | 50566.03 | 138.0404 | 1613.146 | 0.2441863 | 0.191804 | 641.8606 | 172.0182 | 42.65403 | 42.65403
c3_344b_2203K_4.9atm_0015.tif | 52 | 14 | 2.369668 | 244.0758 | 156.3981 | 1.560606 | 3345 | 154.6467 | 18783.27 | 68.8504 | 742.2025 | 0.4284856 | 0.1491661 | 233.5375 | 176.8762 | 37.91469 | 37.91469
c3_344b_2203K_4.9atm_0015.tif | 53 | 14 | 2.369668 | 322.2749 | 213.2701 | 1.511111 | 7086 | 225.0833 | 39790.21 | 91.21508 | 937.981 | 0.5683266 | 0.201689 | 458.9054 | 255.1952 | 58.04478 | 58.04478
c3_344b_2203K_4.9atm_0015.tif | 54 | 14 | 2.369668 | 94.78673 | 40.28436 | 2.352941 | 485 | 58.88619 | 2723.434 | 25.92811 | 241.4747 | 0.586926 | 0.3082063 | 12.14021 | 201.2371
c3_344b_2203K_4.9atm_0015.tif | 55 | 14 | 2.369668 | 42.65403 | 42.65403 | 1 | 218 | 39.47943 | 1224.141 | 15.43356 | 143.0642 | 0.7515871 | 0.3362736 | 269.9679 | 260.5046
c3_344b_2203K_4.9atm_0015.tif | 56 | 14 | 2.369668 | 582.9384 | 466.8246 | 1.248731 | 23951 | 413.8133 | 134492.7 | 183.7484 | 2548.3 | 0.2602601 | 0.1198842 | 290.8719 | 404.1586 | 49.34866 | 49.34866
c3_344b_2203K_4.9atm_0015.tif | 57 | 14 | 2.369668 | 151.6588 | 92.41706 | 1.641026 | 1461 | 102.204 | 8203.994 | 43.85165 | 437.5943 | 0.5383838 | 0.183707 | 161.7502 | 334.269 | 55.06611 | 55.06611
c3_344b_2203K_4.9atm_0015.tif | 58 | 14 | 2.369668 | 421.8009 | 241.7062 | 1.745098 | 9690 | 263.2113 | 54412.52 | 120.0787 | 1194.495 | 0.4792253 | 0.1777024 | 491.8651 | 383.2293 | 54.49192 | 54.49192
c3_344b_2203K_4.9atm_0015.tif | 59 | 14 | 2.369668 | 101.8957 | 80.56872 | 1.264706 | 844 | 77.68083 | 4739.336 | 30.58604 | 379.0373 | 0.4145372 | 0.0490532 | 435.2109 | 502.3614
c3_344b_2203K_4.9atm_0015.tif | 60 | 14 | 2.369668 | 68.72038 | 45.0237 | 1.526316 | 319 | 47.7571 | 1791.29 | 20.99419 | 192.888 | 0.6050137 | 0.2318724 | 155.9373 | 679.3448
c3_344b_2203K_4.9atm_0014.tif | 61 | 13 | 1.219512 | 45.12195 | 18.29268 | 2.466667 | 416 | 28.06648 | 618.6794 | 12.46504 | 110.2418 | 0.6397091 | 0.1805004 | 770.0216 | 12.70192 | 10.35663 | 10.35663
c3_344b_2203K_4.9atm_0014.tif | 62 | 13 | 1.219512 | 85.36585 | 75.60976 | 1.129032 | 2351 | 66.72176 | 3496.431 | 27.96591 | 268.0114 | 0.6116856 | 0.2233713 | 896.9158 | 50.11612 | 20.92227 | 20.92227
c3_344b_2203K_4.9atm_0014.tif | 63 | 13 | 1.219512 | 30.4878 | 15.85366 | 1.923077 | 244 | 21.49493 | 362.8792 | 8.715505 | 80.71654 | 0.6999175 | 0.06665452 | 10.88525 | 136.9016 | 6.111515 | 6.111515
c3_344b_2203K_4.9atm_0014.tif | 64 | 13 | 1.219512 | 48.78049 | 39.02439 | 1.25 | 894 | 41.14433 | 1329.566 | 15.69453 | 141.4608 | 0.8349254 | 0.2571313 | 760.1633 | 413.7047 | 25.83406 | 25.83406
c3_344b_2203K_4.9atm_0014.tif | 65 | 13 | 1.219512 | 148.7805 | 95.12195 | 1.564103 | 4376 | 91.02902 | 6508.031 | 44.29838 | 406.7575 | 0.4942974 | 0.1948986 | 477.1017 | 634.2601 | 36.14644 | 36.14644
c3_344b_2203K_4.9atm_0014.tif | 66 | 13 | 1.219512 | 510.9756 | 237.8049 | 2.148718 | 26651 | 224.6456 | 39635.63 | 161.547 | 1486.596 | 0.225377 | 0.1520024 | 456.37 | 717.8431 | 42.20702 | 42.20702
c3_344b_2203K_4.9atm_0014.tif | 67 | 13 | 1.219512 | 63.41463 | 47.56098 | 1.333333 | 1456 | 52.50757 | 2165.378 | 19.41322 | 179.1493 | 0.8478384 | 0.1787672 | 284.6971 | 638.8468 | 30.4219 | 30.4219
c3_344b_2203K_4.9atm_0014.tif | 68 | 13 | 1.219512 | 490.2439 | 263.4146 | 1.861111 | 26350 | 223.3734 | 39187.98 | 164.4665 | 1738.69 | 0.162899 | 0.1651214 | 398.8524 | 908.0025 | 32.74057 | 32.74057
c3_344b_2203K_4.9atm_0014.tif | 69 | 13 | 1.219512 | 95.12195 | 92.68293 | 1.026316 | 3735 | 84.09816 | 5554.729 | 32.02201 | 349.8464 | 0.5703193 | 0.1680293 | 113.7949 | 945.5724 | 22.76378 | 22.76378
c3_344b_2203K_4.9atm_0014.tif | 70 | 13 | 1.219512 | 41.46341 | 36.58537 | 1.133333 | 780 | 38.4316 | 1160.024 | 14.32385 | 131.6977 | 0.8404661 | 0.2508399 | 420.5474 | 1004.647 | 20.46233 | 20.46233
c3_344b_2203K_4.9atm_0014.tif | 71 | 13 | 1.219512 | 36.58537 | 20.73171 | 1.764706 | 372 | 26.54072 | 553.2421 | 10.32451 | 98.2652 | 0.7199885 | 0.2025989 | 684.7608 | 1011.376 | 8.594536 | 8.594536
c3_344b_2203K_4.9atm_0014.tif | 72 | 13 | 1.219512 | 71.95122 | 18.29268 | 3.933333 | 658 | 35.29833 | 978.5842 | 19.25143 | 165.974 | 0.4464037 | 0.1878494 | 531.7781 | 1012.441 | 9.006471 | 9.006471
c3_344b_2203K_4.9atm_0015.tif | 73 | 14 | 2.369668 | 75.82938 | 40.28436 | 1.882353 | 374 | 51.71046 | 2100.133 | 23.16879 | 229.8578 | 0.4995029 | 0.3115289 | 24.95187 | 15.12567 | 10.14841 | 10.14841
c3_344b_2203K_4.9atm_0015.tif | 74 | 14 | 2.369668 | 165.8768 | 56.87204 | 2.916667 | 955 | 82.63124 | 5362.638 | 43.82406 | 434.268 | 0.3573326 | 0.1954924 | 302.8963 | 15.56021 | 14.19053 | 14.19053
c3_344b_2203K_4.9atm_0015.tif | 75 | 14 | 2.369668 | 63.98104 | 40.28436 | 1.588235 | 331 | 48.64706 | 1858.673 | 18.80133 | 179.7209 | 0.7231292 | 0.2298239 | 502.2266 | 12.49547 | 13.27781 | 13.27781
c3_344b_2203K_4.9atm_0015.tif | 76 | 14 | 2.369668 | 343.6019 | 144.5498 | 2.377049 | 5656 | 201.0932 | 31760.29 | 95.04155 | 1046.635 | 0.3643372 | 0.1700608 | 606.0852 | 30.03536 | 32.46835 | 32.46835
c3_344b_2203K_4.9atm_0015.tif | 77 | 14 | 2.369668 | 61.61137 | 52.1327 | 1.181818 | 272 | 44.09883 | 1527.369 | 20.58614 | 207.3967 | 0.4462211 | 0.3417234 | 744.3235 | 46.72426 | 13.34488 | 13.34488
c3_344b_2203K_4.9atm_0015.tif | 78 | 14 | 2.369668 | 104.2654 | 68.72038 | 1.517241 | 808 | 76.00607 | 4537.185 | 28.89845 | 288.8721 | 0.6832587 | 0.1693022 | 291.9233 | 112.5173 | 23.04049 | 23.04049
c3_344b_2203K_4.9atm_0015.tif | 79 | 14 | 2.369668 | 471.564 | 291.4692 | 1.617886 | 9578 | 261.6857 | 53783.61 | 138.9771 | 1431.28 | 0.3299217 | 0.1669308 | 644.0702 | 170.3913 | 47.80549 | 47.80549
c3_344b_2203K_4.9atm_0015.tif | 80 | 14 | 2.369668 | 267.7725 | 251.1848 | 1.066038 | 3250 | 152.4349 | 18249.81 | 96.66437 | 933.6837 | 0.2630684 | 0.232273 | 822.1905 | 164.6298 | 29.40246 | 29.40246
c3_344b_2203K_4.9atm_0015.tif | 81 | 14 | 2.369668 | 244.0758 | 156.3981 | 1.560606 | 3394 | 155.7753 | 19058.42 | 69.0209 | 727.4023 | 0.4526343 | 0.1411911 | 233.5006 | 176.8209 | 32.31624 | 32.31624
c3_344b_2203K_4.9atm_0015.tif | 82 | 14 | 2.369668 | 161.1374 | 127.9621 | 1.259259 | 1674 | 109.4008 | 9400.058 | 50.81623 | 491.4949 | 0.4889927 | 0.2234917 | 737.5119 | 194.4158 | 40.73108 | 40.73108
c3_344b_2203K_4.9atm_0015.tif | 83 | 14 | 2.369668 | 106.6351 | 49.76303 | 2.142857 | 576 | 64.17322 | 3234.429 | 27.58255 | 273.4144 | 0.5437067 | 0.2411326 | 13.11111 | 200.4271 | 16.33374 | 16.33374
c3_344b_2203K_4.9atm_0015.tif | 84 | 14 | 2.369668 | 322.2749 | 213.2701 | 1.511111 | 7059 | 224.654 | 39638.6 | 91.13777 | 939.4706 | 0.5643672 | 0.200668 | 458.8675 | 255.2578 | 69.25736 | 69.25736
c3_344b_2203K_4.9atm_0015.tif | 85 | 14 | 2.369668 | 42.65403 | 42.65403 | 1 | 218 | 39.47943 | 1224.141 | 15.41832 | 143.5423 | 0.7465888 | 0.334226 | 269.9037 | 260.5459 | 16.95143 | 16.95143
c3_344b_2203K_4.9atm_0015.tif | 86 | 14 | 2.369668 | 582.9384 | 466.8246 | 1.248731 | 23740 | 411.9865 | 133307.9 | 183.9684 | 2560.88 | 0.2554391 | 0.1197936 | 290.6148 | 404.2243 | 62.94686 | 62.94686
c3_344b_2203K_4.9atm_0015.tif | 87 | 14 | 2.369668 | 94.78673 | 82.93839 | 1.142857 | 733 | 72.39267 | 4116.035 | 30.94141 | 320.7655 | 0.5027054 | 0.2925935 | 863.8377 | 298.502 | 19.89082 | 19.89082
c3_344b_2203K_4.9atm_0015.tif | 88 | 14 | 2.369668 | 151.6588 | 92.41706 | 1.641026 | 1513 | 104.0069 | 8495.991 | 44.02919 | 438.8126 | 0.5544543 | 0.1701783 | 161.7944 | 334.234 | 30.851 | 30.851
c3_344b_2203K_4.9atm_0015.tif | 89 | 14 | 2.369668 | 71.09005 | 56.87204 | 1.25 | 370 | 51.43319 | 2077.671 | 21.79673 | 220.5093 | 0.5369486 | 0.2820943 | 751.3 | 327.7297 | 8.259918 | 8.259918
c3_344b_2203K_4.9atm_0015.tif | 90 | 14 | 2.369668 | 421.8009 | 241.7062 | 1.745098 | 9651 | 262.6811 | 54193.53 | 119.6883 | 1181.508 | 0.4878469 | 0.1760294 | 492.2428 | 383.134 | 57.48868 | 57.48868
c3_344b_2203K_4.9atm_0015.tif | 91 | 14 | 2.369668 | 156.3981 | 151.6588 | 1.03125 | 1821 | 114.1031 | 10225.51 | 51.48204 | 564.7246 | 0.4029224 | 0.266505 | 719.9204 | 533.5805 | 23.06611 | 23.06611
c3_344b_2203K_4.9atm_0015.tif | 92 | 14 | 2.369668 | 71.09005 | 45.0237 | 1.578947 | 337 | 49.08599 | 1892.365 | 21.32402 | 195.7204 | 0.6207871 | 0.2178796 | 155.8813 | 679.4777 | 22.77935 | 22.77935
c3_344b_2203K_4.9atm_0015.tif | 93 | 16 | 2.369668 | 45.0237 | 35.54502 | 1.266667 | 211 | 38.84041 | 1184.834 | 15.56104 | 152.9975 | 0.6360611 | 0.468521 | 670.5972 | 1000.649 | 12.86844 | 12.86844
c3_344b_2203K_4.9atm_0015.tif | 94 | 16 | 2.369668 | 75.82938 | 23.69668 | 3.2 | 244 | 41.76741 | 1370.14 | 21.7922 | 181.9649 | 0.5199954 | -0.07992151 | 18.57377 | 1014.287 | 8.940117 | 8.940117
c3_344b_2203K_4.9atm_0015.tif | 95 | 16 | 2.369668 | 42.65403 | 14.21801 | 3 | 105 | 27.39916 | 589.6094 | 12.665 | 109.2879 | 0.6203407 | 0.2762825 | 97.53333 | 1015.6 | 7.716072 | 7.716072