## Sheet1
fname | id | img_id | pixsize | length | width | aspect_ratio | num_pixels | da | area | Rg | perimeter | circularity | zbar_opt | center_mass_1 | center_mass_2 | dp_pcm | dp | logDp
c3_343a_2322K_4.6atm_0014.tif | 1 | 5 | 0.8097166 | 197.5709 | 194.332 | 1.016667 | 27943 | 152.7301 | 18320.58 | 61.63758 | 823.0145 | 0.3398866 | 0.2351099 | 462.1435 | 155.3992 | 35.30502 | 35.30502 | 1.462979
c3_343a_2322K_4.6atm_0014.tif | 2 | 5 | 0.8097166 | 561.9433 | 330.3644 | 1.70098 | 110713 | 304.0097 | 72587.98 | 145.9649 | 2701.215 | 0.1250134 | 0.2543483 | 435.5185 | 548.8034 | 34.12394 | 34.12394 | 1.572479
c3_343a_2322K_4.6atm_0014.tif | 3 | 5 | 0.8097166 | 252.6316 | 181.3765 | 1.392857 | 43929 | 191.4978 | 28801.65 | 73.63829 | 773.8803 | 0.6043377 | 0.409815 | 730.3078 | 895.4024 | 43.9953 | 43.9953 | 1.677385
c3_343a_2322K_4.6atm_0022.tif | 4 | 6 | 0.8097166 | 654.251 | 544.1296 | 1.202381 | 145683 | 348.7326 | 95515.74 | 220.8028 | 3292.308 | 0.1107348 | 0.2936862 | 278.9926 | 559.2128 | 37.47729 | 37.47729 | 1.537949
c3_343a_2322K_4.6atm_0022.tif | 5 | 6 | 0.8097166 | 298.7854 | 229.1498 | 1.303887 | 53132 | 210.6038 | 34835.52 | 81.86165 | 1070.445 | 0.382035 | 0.4247524 | 840.3114 | 467.9804 | 31.95046 | 31.95046 | 1.531971
c3_344b_2203K_4.9atm_0012.tif | 6 | 8 | 1.219512 | 86.58537 | 85.36585 | 1.014286 | 1999 | 61.52443 | 2972.933 | 27.0927 | 351.4104 | 0.3025281 | 0.1778479 | 891.2601 | 72.84592 | 7.018291 | 7.018291 | 0.3589937
c3_344b_2203K_4.9atm_0012.tif | 7 | 8 | 1.219512 | 14.63415 | 13.41463 | 1.090909 | 82 | 12.46086 | 121.9512 | 5.002091 | 48.07821 | 0.6629785 | -0.008077078 | 942.5244 | 82.7561 | 4.358455 | 4.358455 | 0.968461
c3_344b_2203K_4.9atm_0012.tif | 8 | 8 | 1.219512 | 15.85366 | 9.756098 | 1.625 | 82 | 12.46086 | 121.9512 | 4.803803 | 45.97769 | 0.7249394 | 0.02857435 | 954.4512 | 106.4268 | 7.026642 | 7.026642 | 0.8948227
c3_344b_2203K_4.9atm_0012.tif | 9 | 8 | 1.219512 | 10.97561 | 9.756098 | 1.125 | 57 | 10.38912 | 84.77097 | 3.783339 | 37.73612 | 0.7480706 | -0.0266457 | 940.7719 | 148.2456 | 4.507794 | 4.507794 | 0.5287712
c3_344b_2203K_4.9atm_0012.tif | 10 | 8 | 1.219512 | 200 | 195.122 | 1.025 | 15881 | 173.4124 | 23618.38 | 67.09733 | 739.0075 | 0.5434534 | 0.1815023 | 599.6909 | 232.8036 | 29.79495 | 29.79495 | 0.6398615
c3_344b_2203K_4.9atm_0012.tif | 11 | 8 | 1.219512 | 24.39024 | 13.41463 | 1.818182 | 116 | 14.82075 | 172.5164 | 6.954507 | 66.33687 | 0.4926406 | 0.03423636 | 960.9828 | 166.6983 | 4.177449 | 4.177449 | 0.7100536
c3_344b_2203K_4.9atm_0012.tif | 12 | 8 | 1.219512 | 13.41463 | 10.97561 | 1.222222 | 75 | 11.91713 | 111.5407 | 4.36972 | 43.16013 | 0.7524503 | 0.0328346 | 910.7467 | 164.5067 | 9.748232 | 9.748232 | 1.570893
c3_344b_2203K_4.9atm_0012.tif | 13 | 8 | 1.219512 | 48.78049 | 42.68293 | 1.142857 | 752 | 37.7355 | 1118.382 | 16.60468 | 145.5711 | 0.6632075 | 0.2793128 | 33.39761 | 184.5133 | 18.11601 | 18.11601 | 1.258952
c3_344b_2203K_4.9atm_0012.tif | 14 | 8 | 1.219512 | 307.3171 | 239.0244 | 1.285714 | 15936 | 173.7124 | 23700.18 | 83.96984 | 1308.299 | 0.1739993 | 0.188944 | 861.6184 | 326.5961 | 10.87101 | 10.87101 | 0.6517678
c3_344b_2203K_4.9atm_0012.tif | 15 | 8 | 1.219512 | 17.07317 | 15.85366 | 1.076923 | 114 | 14.69243 | 169.5419 | 6.025936 | 57.39906 | 0.6466622 | 0.02959601 | 931.386 | 194.4737 | 4.747483 | 4.747483 | 1.080315
c3_344b_2203K_4.9atm_0012.tif | 16 | 8 | 1.219512 | 10.97561 | 9.756098 | 1.125 | 59 | 10.56981 | 87.74539 | 3.829644 | 38.03669 | 0.7621294 | -0.01878537 | 940.7119 | 206.0678 | 8.016636 | 8.016636 | 0.6442854
c3_344b_2203K_4.9atm_0012.tif | 17 | 8 | 1.219512 | 15.85366 | 9.756098 | 1.625 | 72 | 11.67636 | 107.0791 | 4.64361 | 46.38571 | 0.6253833 | 0.06553799 | 919.3611 | 216.5972 | 4.107099 | 4.107099 | 0.5807158
c3_344b_2203K_4.9atm_0012.tif | 18 | 8 | 1.219512 | 34.14634 | 30.4878 | 1.12 | 478 | 30.08536 | 710.8864 | 11.75226 | 120.7317 | 0.6128686 | 0.03976164 | 934.1778 | 250.4895 | 8.022716 | 8.022716 | 1.140408
c3_344b_2203K_4.9atm_0012.tif | 19 | 8 | 1.219512 | 21.95122 | 19.5122 | 1.125 | 126 | 15.44637 | 187.3885 | 7.710983 | 85.28918 | 0.3237165 | 0.03513928 | 942.3254 | 301.0317 | 3.98507 | 3.98507 | 0.785662
c3_344b_2203K_4.9atm_0012.tif | 20 | 8 | 1.219512 | 265.8537 | 152.439 | 1.744 | 12316 | 152.713 | 18316.48 | 74.41328 | 895.9354 | 0.2867467 | 0.2024306 | 620.1613 | 460.5084 | 36.49102 | 36.49102 | 1.477757
c3_344b_2203K_4.9atm_0012.tif | 21 | 8 | 1.219512 | 52.43902 | 43.90244 | 1.194444 | 1165 | 46.96823 | 1732.6 | 17.43234 | 168.5349 | 0.7665284 | 0.1324048 | 79.31502 | 364.2541 | 21.12883 | 21.12883 | 1.339957
c3_344b_2203K_4.9atm_0012.tif | 22 | 8 | 1.219512 | 57.31707 | 35.36585 | 1.62069 | 653 | 35.16396 | 971.1481 | 17.28214 | 178.356 | 0.3836367 | 0.02186134 | 934.0873 | 441.6616 | 6.73643 | 6.73643 | 0.6777891
c3_344b_2203K_4.9atm_0012.tif | 23 | 8 | 1.219512 | 129.2683 | 86.58537 | 1.492958 | 4656 | 93.89613 | 6924.45 | 39.45661 | 366.3397 | 0.6483762 | 0.2167713 | 494.4332 | 483.4882 | 42.34543 | 42.34543 | 1.633123
c3_344b_2203K_4.9atm_0012.tif | 24 | 8 | 1.219512 | 132.9268 | 59.7561 | 2.22449 | 3113 | 76.77693 | 4629.685 | 33.63694 | 330.965 | 0.5311253 | 0.01719212 | 385.9692 | 590.5776 | 14.59262 | 14.59262 | 0.6231182
c3_344b_2203K_4.9atm_0012.tif | 25 | 8 | 1.219512 | 119.5122 | 109.7561 | 1.088889 | 3375 | 79.94257 | 5019.334 | 36.30674 | 402.439 | 0.3894536 | 0.4839568 | 862.0021 | 958.5944 | 15.55805 | 15.55805 | 0.8540845
c3_344b_2203K_4.9atm_0012.tif | 26 | 8 | 1.219512 | 20.73171 | 15.85366 | 1.307692 | 142 | 16.39779 | 211.1838 | 6.535922 | 64.84247 | 0.6311773 | 0.5455189 | 836.4014 | 980.0493 | 5.57156 | 5.57156 | 1.125039
c3_344b_2203K_4.9atm_0012.tif | 27 | 8 | 1.219512 | 90.2439 | 41.46341 | 2.176471 | 1129 | 46.23684 | 1679.06 | 26.55551 | 242.7654 | 0.358016 | 0.4917678 | 751.2719 | 994.5075 | 9.986462 | 9.986462 | 1.191021
c3_344b_2203K_4.9atm_0012.tif | 28 | 8 | 1.219512 | 13.41463 | 10.97561 | 1.222222 | 93 | 13.27036 | 138.3105 | 4.827556 | 45.14688 | 0.8527264 | 0.6218274 | 823.3548 | 1000.613 | 3.5225 | 3.5225 | 0.7459768
c3_344b_2203K_4.9atm_0012.tif | 29 | 8 | 1.219512 | 13.41463 | 8.536585 | 1.571429 | 63 | 10.92223 | 93.69423 | 4.341053 | 41.96375 | 0.668612 | 0.4946447 | 840.2857 | 999.9048 | 2.928983 | 2.928983 | 0.9632906
c3_344b_2203K_4.9atm_0013.tif | 30 | 9 | 1.219512 | 92.68293 | 70.73171 | 1.310345 | 2381 | 67.14612 | 3541.047 | 27.08807 | 310.1183 | 0.4626865 | 0.3224157 | 986.3788 | 37.73541 | 9.498764 | 9.498764 | 0.546851
c3_344b_2203K_4.9atm_0013.tif | 31 | 9 | 1.219512 | 14.63415 | 9.756098 | 1.5 | 83 | 12.53661 | 123.4384 | 4.684392 | 43.95908 | 0.8027181 | 0.2974366 | 787.8916 | 29.72289 | 3.471409 | 3.471409 | 0.7186328
c3_344b_2203K_4.9atm_0013.tif | 32 | 9 | 1.219512 | 68.29268 | 50 | 1.365854 | 1626 | 55.48831 | 2418.203 | 21.06306 | 193.1291 | 0.8147177 | 0.2610326 | 552.813 | 81.51538 | 27.20129 | 27.20129 | 0.9548502
c3_344b_2203K_4.9atm_0013.tif | 33 | 9 | 1.219512 | 212.1951 | 190.2439 | 1.115385 | 10099 | 138.2867 | 15019.33 | 69.08045 | 781.25 | 0.3092292 | 0.1898728 | 138.8159 | 297.8317 | 30.24954 | 30.24954 | 0.6862899
c3_344b_2203K_4.9atm_0013.tif | 34 | 9 | 1.219512 | 630.4878 | 440.2439 | 1.432133 | 62926 | 345.1885 | 93584.18 | 187.1045 | 2737.84 | 0.1568903 | 0.2113426 | 457.1137 | 681.0932 | 37.05121 | 37.05121 | 1.469527
c3_344b_2203K_4.9atm_0013.tif | 35 | 9 | 1.219512 | 75.60976 | 70.73171 | 1.068966 | 2568 | 69.73306 | 3819.155 | 26.29273 | 242.5087 | 0.8160606 | 0.3982559 | 872.0362 | 635.1379 | 35.72729 | 35.72729 | 1.538053
c3_344b_2203K_4.9atm_0013.tif | 36 | 9 | 1.219512 | 165.8537 | 135.3659 | 1.225225 | 7899 | 122.3002 | 11747.47 | 50.15597 | 539.3446 | 0.5074831 | 0.296715 | 780.1745 | 740.8034 | 32.88823 | 32.88823 | 1.657776
c3_344b_2203K_4.9atm_0013.tif | 37 | 9 | 1.219512 | 74.39024 | 60.97561 | 1.22 | 1846 | 59.12308 | 2745.39 | 22.16289 | 217.3588 | 0.7302293 | 0.4461259 | 897.532 | 784.7042 | 22.6904 | 22.6904 | 1.567798
c3_346a_2247K_4.5atm_0014.tif | 38 | 13 | 0.6153846 | 103.3846 | 96 | 1.076923 | 14944 | 84.88582 | 5659.266 | 34.22734 | 366.4735 | 0.5295231 | 0.1544977 | 816.1285 | 174.3344 | 24.83219 | 24.83219 | 1.517349
c3_346a_2247K_4.5atm_0014.tif | 39 | 13 | 0.6153846 | 9.230769 | 7.384615 | 1.25 | 166 | 8.946553 | 62.86391 | 3.224007 | 29.81477 | 0.888686 | 0.2978731 | 296.1446 | 160.3133 | 8.430734 | 8.430734 | 1.36102
c3_346a_2247K_4.5atm_0014.tif | 40 | 13 | 0.6153846 | 6.153846 | 4.923077 | 1.25 | 79 | 6.171848 | 29.91716 | 2.209414 | 20.75326 | 0.8728863 | 0.3811497 | 333.038 | 207.6709 | 2.279034 | 2.279034 | 1.402989
c3_346a_2247K_4.5atm_0014.tif | 41 | 13 | 0.6153846 | 65.84615 | 59.07692 | 1.114583 | 7395 | 59.71326 | 2800.473 | 21.95736 | 216.374 | 0.7516765 | 0.1686005 | 567.605 | 288.3222 | 27.61303 | 27.61303 | 0.9258654
c3_346a_2247K_4.5atm_0014.tif | 42 | 13 | 0.6153846 | 7.384615 | 6.153846 | 1.2 | 104 | 7.081388 | 39.38462 | 2.548442 | 24.02885 | 0.8571771 | 0.3746704 | 374.0865 | 241.2115 | 3.488207 | 3.488207 | 0.3698238
c3_346a_2247K_4.5atm_0014.tif | 43 | 13 | 0.6153846 | 13.53846 | 9.846154 | 1.375 | 298 | 11.98698 | 112.8521 | 4.363486 | 40.13112 | 0.8805559 | 0.2975451 | 834.4866 | 339.7852 | 5.823439 | 5.823439 | 1.439511
c3_346a_2247K_4.5atm_0014.tif | 44 | 13 | 0.6153846 | 65.84615 | 54.76923 | 1.202247 | 5733 | 52.57662 | 2171.077 | 20.38844 | 200.211 | 0.6806274 | 0.2567512 | 750.9953 | 395.4584 | 23.54358 | 23.54358 | 0.5426023
c3_346a_2247K_4.5atm_0014.tif | 45 | 13 | 0.6153846 | 13.53846 | 12.92308 | 1.047619 | 404 | 13.95701 | 152.9941 | 4.965564 | 46.30412 | 0.8966959 | 0.2313208 | 452.3861 | 390.4629 | 7.725306 | 7.725306 | 0.9178215
c3_346a_2247K_4.5atm_0014.tif | 46 | 13 | 0.6153846 | 82.46154 | 81.84615 | 1.007519 | 9853 | 68.92645 | 3731.314 | 29.48406 | 286.6947 | 0.5704693 | 0.2159038 | 679.6854 | 490.9075 | 22.94703 | 22.94703 | 1.380347
c3_346a_2247K_4.5atm_0014.tif | 47 | 13 | 0.6153846 | 10.46154 | 9.846154 | 1.0625 | 233 | 10.59936 | 88.23669 | 3.798552 | 35.36434 | 0.8866003 | 0.3835431 | 799.7854 | 715.2232 | 10.10644 | 10.10644 | 0.8926686
c3_346a_2247K_4.5atm_0014.tif | 48 | 13 | 0.6153846 | 4.923077 | 4.923077 | 1 | 62 | 5.46761 | 23.47929 | 1.949709 | 18.51213 | 0.8609581 | 0.6330395 | 990.3065 | 885.6935 | 5.46761 | 5.46761 | 0.6649629
c3_346a_2247K_4.5atm_0014.tif | 49 | 13 | 0.6153846 | 76.30769 | 51.69231 | 1.47619 | 6396 | 55.53361 | 2422.154 | 22.59312 | 217.3786 | 0.6441366 | 0.3054439 | 465.9304 | 953.015 | 25.07337 | 25.07337 | 1.287032
c3_346a_2247K_4.5atm_0016.tif | 50 | 14 | 0.6153846 | 14.76923 | 12.92308 | 1.142857 | 396 | 13.81813 | 149.9645 | 4.967667 | 45.89765 | 0.8945763 | 0.1794234 | 521.8788 | 23.72475 | 12.41005 | 12.41005 | 0.8928699
c3_346a_2247K_4.5atm_0016.tif | 51 | 14 | 0.6153846 | 51.69231 | 46.76923 | 1.105263 | 3179 | 39.15137 | 1203.882 | 16.70072 | 153.6476 | 0.6408286 | 0.1035796 | 39.715 | 71.75495 | 16.17062 | 16.17062 | 0.364863
c3_346a_2247K_4.5atm_0016.tif | 52 | 14 | 0.6153846 | 6.153846 | 6.153846 | 1 | 101 | 6.978505 | 38.24852 | 2.480708 | 23.10628 | 0.9002528 | 0.3656709 | 884.7327 | 46.69307 | 2.372963 | 2.372963 | 1.336638
c3_346a_2247K_4.5atm_0016.tif | 53 | 14 | 0.6153846 | 131.6923 | 95.38462 | 1.380645 | 13858 | 81.74326 | 5248 | 38.52158 | 495.6034 | 0.2684944 | 0.1503526 | 813.9125 | 120.6927 | 12.44029 | 12.44029 | 1.023004
c3_346a_2247K_4.5atm_0016.tif | 54 | 14 | 0.6153846 | 27.07692 | 11.69231 | 2.315789 | 458 | 14.86053 | 173.4438 | 7.765052 | 72.84088 | 0.4107885 | 0.003709026 | 955.6921 | 87.69651 | 4.066163 | 4.066163 | 1.209472
c3_346a_2247K_4.5atm_0016.tif | 55 | 14 | 0.6153846 | 10.46154 | 7.384615 | 1.416667 | 157 | 8.700646 | 59.45562 | 3.263143 | 30.5314 | 0.8015109 | -0.01482524 | 925.9172 | 74.56688 | 3.936603 | 3.936603 | 0.3783753
c3_346a_2247K_4.5atm_0016.tif | 56 | 14 | 0.6153846 | 4.923077 | 4.307692 | 1.142857 | 53 | 5.055215 | 20.07101 | 1.809012 | 17.31543 | 0.8412255 | 0.0008767266 | 903.434 | 76.98113 | 2.29101 | 2.29101 | 1.000605
c3_346a_2247K_4.5atm_0016.tif | 57 | 14 | 0.6153846 | 12.30769 | 9.230769 | 1.333333 | 200 | 9.820118 | 75.73964 | 4.03099 | 36.75284 | 0.7046139 | 0.01100961 | 933.58 | 129.08 | 4.026471 | 4.026471 | 0.7110776
c3_346a_2247K_4.5atm_0016.tif | 58 | 14 | 0.6153846 | 6.769231 | 4.923077 | 1.375 | 78 | 6.132662 | 29.53846 | 2.250624 | 21.20935 | 0.825169 | -0.01331757 | 956.2821 | 136.5 | 2.662715 | 2.662715 | 0.6418047
c3_346a_2247K_4.5atm_0016.tif | 59 | 14 | 0.6153846 | 27.07692 | 14.15385 | 1.913043 | 539 | 16.12115 | 204.1183 | 8.393685 | 78.1935 | 0.419518 | 0.009282706 | 930.4898 | 194.5325 | 4.377368 | 4.377368 | 0.7673643
c3_346a_2247K_4.5atm_0016.tif | 60 | 14 | 0.6153846 | 324.3077 | 286.1538 | 1.133333 | 81180 | 197.8455 | 30742.72 | 110.7162 | 1635.044 | 0.1445085 | 0.1981803 | 543.3087 | 520.8161 | 30.44052 | 30.44052 | 1.453387
c3_346a_2247K_4.5atm_0016.tif | 61 | 14 | 0.6153846 | 26.46154 | 24.61538 | 1.075 | 1258 | 24.62873 | 476.4024 | 9.014548 | 87.07724 | 0.7895406 | 0.08880376 | 686.1574 | 322.4412 | 9.263268 | 9.263268 | 1.228823
c3_346a_2247K_4.5atm_0016.tif | 62 | 14 | 0.6153846 | 6.153846 | 5.538462 | 1.111111 | 85 | 6.401933 | 32.18935 | 2.266445 | 21.3265 | 0.8893708 | 0.4012739 | 867.9765 | 307.4471 | 2.291417 | 2.291417 | 0.3700904
c3_346a_2247K_4.5atm_0016.tif | 63 | 14 | 0.6153846 | 11.69231 | 11.07692 | 1.055556 | 258 | 11.15351 | 97.70414 | 4.289091 | 39.79516 | 0.7752866 | 0.07810433 | 609.2791 | 346.1744 | 4.429689 | 4.429689 | 0.6475827
c3_346a_2247K_4.5atm_0016.tif | 64 | 14 | 0.6153846 | 14.76923 | 13.53846 | 1.090909 | 419 | 14.21375 | 158.6746 | 5.078291 | 47.57732 | 0.8808809 | 0.2557921 | 804.7924 | 347.9427 | 8.201579 | 8.201579 | 0.9138975
c3_346a_2247K_4.5atm_0016.tif | 65 | 14 | 0.6153846 | 39.38462 | 27.07692 | 1.454545 | 1590 | 27.68855 | 602.1302 | 11.30767 | 112.2067 | 0.6009833 | 0.09101605 | 614.3201 | 398.6535 | 8.330151 | 8.330151 | 0.9065877
c3_346a_2247K_4.5atm_0016.tif | 66 | 14 | 0.6153846 | 8.615385 | 8.615385 | 1 | 169 | 9.027033 | 64 | 3.198924 | 29.88337 | 0.9005973 | 0.3513963 | 236.8462 | 539.1598 | 6.194603 | 6.194603 | 0.7920135
c3_346a_2247K_4.5atm_0016.tif | 67 | 14 | 0.6153846 | 105.2308 | 83.69231 | 1.257353 | 11480 | 74.39995 | 4347.456 | 32.88922 | 404.3077 | 0.3342112 | 0.2566687 | 377.5185 | 848.4895 | 13.03302 | 13.03302 | 1.152037
c3_348b_1875K_4.5atm_0002.tif | 68 | 15 | 2.369668 | 94.78673 | 75.82938 | 1.25 | 932 | 81.63014 | 5233.485 | 29.7979 | 276.7128 | 0.8588996 | 0.3310446 | 105.5386 | 204.6899 | 45.72538 | 45.72538 | 1.618303
c3_348b_1875K_4.5atm_0002.tif | 69 | 15 | 2.369668 | 841.2322 | 727.4882 | 1.156352 | 49492 | 594.8536 | 277913.8 | 261.3433 | 3962.085 | 0.2224704 | 0.4856875 | 744.6856 | 570.5926 | 67.87519 | 67.87519 | 1.847208
c3_348b_1875K_4.5atm_0002.tif | 70 | 15 | 2.369668 | 127.9621 | 92.41706 | 1.384615 | 1554 | 105.4067 | 8726.219 | 38.67713 | 364.1257 | 0.827053 | 0.2439315 | 203.3932 | 547.397 | 34.49319 | 34.49319 | 1.395062
c3_348b_1875K_4.5atm_0002.tif | 71 | 15 | 2.369668 | 125.5924 | 116.1137 | 1.081633 | 1897 | 116.4599 | 10652.28 | 41.67967 | 396.5005 | 0.8514609 | 0.4586019 | 379.7739 | 588.9294 | 79.60812 | 79.60812 | 1.90205
c3_348b_1875K_4.5atm_0002.tif | 72 | 15 | 2.369668 | 116.1137 | 97.1564 | 1.195122 | 1391 | 99.72549 | 7810.921 | 37.06218 | 355.5318 | 0.7765245 | 0.2244407 | 310.949 | 644.4421 | 31.4225 | 31.4225 | 1.555792
c3_348b_1875K_4.5atm_0002.tif | 73 | 15 | 2.369668 | 30.80569 | 16.58768 | 1.857143 | 58 | 20.3637 | 325.689 | 9.161484 | 93.20517 | 0.4711215 | 0.1826138 | 714.8103 | 651.7069 | 5.118571 | 5.118571 | 0.7091488
c3_348b_1875K_4.5atm_0002.tif | 74 | 15 | 2.369668 | 322.2749 | 315.1659 | 1.022556 | 10877 | 278.867 | 61077.92 | 108.502 | 1117.582 | 0.6145193 | 0.5310341 | 508.9608 | 739.6907 | 116.4451 | 116.4451 | 2.030186
c3_348b_1875K_4.5atm_0002.tif | 75 | 15 | 2.369668 | 130.3318 | 116.1137 | 1.122449 | 1603 | 107.0556 | 9001.37 | 39.84315 | 514.2616 | 0.4277109 | 0.2298128 | 346.6981 | 708.0505 | 13.92644 | 13.92644 | 1.24408
c3_348b_1875K_4.5atm_0005.tif | 76 | 16 | 2.369668 | 182.4645 | 111.3744 | 1.638298 | 2270 | 127.3959 | 12746.79 | 50.77765 | 467.2558 | 0.7336712 | 0.4815922 | 346.1423 | 134.6044 | 48.97498 | 48.97498 | 1.729356
c3_348b_1875K_4.5atm_0005.tif | 77 | 16 | 2.369668 | 616.1137 | 590.0474 | 1.044177 | 27286 | 441.6849 | 153219.8 | 193.5567 | 2745.722 | 0.2553946 | 0.4242701 | 433.2283 | 266.1884 | 41.31245 | 41.31245 | 1.830342
c3_348b_1875K_4.5atm_0005.tif | 78 | 16 | 2.369668 | 338.8626 | 277.2512 | 1.222222 | 8714 | 249.6039 | 48931.96 | 104.3897 | 1152.161 | 0.4632085 | 0.504366 | 604.4843 | 494.5926 | 76.02957 | 76.02957 | 1.876662
c3_348b_1875K_4.5atm_0005.tif | 79 | 16 | 2.369668 | 315.1659 | 279.6209 | 1.127119 | 9873 | 265.6851 | 55440.13 | 99.62132 | 1113.656 | 0.5617359 | 0.5632344 | 671.9922 | 659.2117 | 74.21208 | 74.21208 | 1.937307
c3_348b_1875K_4.5atm_0005.tif | 80 | 16 | 2.369668 | 881.5166 | 426.5403 | 2.066667 | 31265 | 472.7939 | 175563.2 | 237.8267 | 3048.919 | 0.2373295 | 0.4643936 | 445.115 | 776.1736 | 72.30407 | 72.30407 | 1.708337
c3_348b_1875K_4.5atm_0006.tif | 81 | 17 | 2.369668 | 101.8957 | 92.41706 | 1.102564 | 1352 | 98.31753 | 7591.923 | 35.51688 | 330.4671 | 0.8735852 | 0.371168 | 468.2411 | 82.31361 | 51.26199 | 51.26199 | 1.724928
c3_348b_1875K_4.5atm_0006.tif | 82 | 17 | 2.369668 | 104.2654 | 92.41706 | 1.128205 | 1328 | 97.44098 | 7457.155 | 35.37124 | 329.4533 | 0.8633668 | 0.3659415 | 66.67169 | 194.9029 | 59.84921 | 59.84921 | 1.779129
c3_348b_1875K_4.5atm_0006.tif | 83 | 17 | 2.369668 | 379.1469 | 331.7536 | 1.142857 | 13033 | 305.2564 | 73184.56 | 115.1506 | 1308.262 | 0.5373282 | 0.3814962 | 404.7961 | 264.4168 | 85.47562 | 85.47562 | 1.888085
c3_348b_1875K_4.5atm_0006.tif | 84 | 17 | 2.369668 | 293.8389 | 236.9668 | 1.24 | 8454 | 245.852 | 47471.98 | 90.45743 | 927.4933 | 0.6934668 | 0.3758222 | 549.8575 | 364.3726 | 75.49327 | 75.49327 | 1.898235
c3_348b_1875K_4.5atm_0006.tif | 85 | 17 | 2.369668 | 421.8009 | 289.0995 | 1.459016 | 11240 | 283.4822 | 63116.28 | 128.1631 | 1353.375 | 0.4330271 | 0.5749822 | 729.2307 | 611.0351 | 79.84692 | 79.84692 | 1.992529
c3_348b_1875K_4.5atm_0006.tif | 86 | 17 | 2.369668 | 284.3602 | 274.8815 | 1.034483 | 8408 | 245.1822 | 47213.67 | 89.89996 | 957.3295 | 0.6473733 | 0.5321275 | 180.4533 | 599.4866 | 68.37854 | 68.37854 | 1.82356
c3_348b_1875K_4.5atm_0006.tif | 87 | 17 | 2.369668 | 1000 | 687.2038 | 1.455172 | 44421 | 563.5556 | 249438.5 | 274.7243 | 3893.829 | 0.2067376 | 0.375255 | 527.8487 | 779.9061 | 64.11413 | 64.11413 | 1.786421
c3_348b_1875K_4.5atm_0006.tif | 88 | 17 | 2.369668 | 120.8531 | 85.30806 | 1.416667 | 1260 | 94.91348 | 7075.313 | 36.87266 | 344.2681 | 0.750174 | 0.4023867 | 854.7929 | 847.1452 | 49.92615 | 49.92615 | 1.692185
c3_348b_1875K_4.5atm_0008.tif | 89 | 18 | 2.369668 | 464.455 | 379.1469 | 1.225 | 15356 | 331.3459 | 86228.97 | 139.2958 | 1624.993 | 0.4103555 | 0.453025 | 581.0098 | 165.8443 | 64.72216 | 64.72216 | 1.898357
c3_348b_1875K_4.5atm_0008.tif | 90 | 18 | 2.369668 | 210.9005 | 191.9431 | 1.098765 | 4632 | 181.9814 | 26010.2 | 67.76052 | 680.1907 | 0.7064674 | 0.5386858 | 494.2217 | 342.8079 | 55.74285 | 55.74285 | 1.74581
c3_348b_1875K_4.5atm_0008.tif | 91 | 18 | 2.369668 | 511.8483 | 317.5355 | 1.61194 | 15954 | 337.736 | 89586.94 | 143.5704 | 1738.035 | 0.3726811 | 0.4999046 | 810.4987 | 391.5241 | 53.29086 | 53.29086 | 1.687545
c3_348b_1875K_4.5atm_0008.tif | 92 | 18 | 2.369668 | 172.9858 | 154.0284 | 1.123077 | 3271 | 152.9265 | 18367.74 | 55.91845 | 548.6229 | 0.7668626 | 0.4493916 | 419.1345 | 398.8423 | 68.50482 | 68.50482 | 1.837902
c3_348b_1875K_4.5atm_0008.tif | 93 | 18 | 2.369668 | 113.7441 | 101.8957 | 1.116279 | 1605 | 107.1224 | 9012.601 | 38.5808 | 398.2966 | 0.7139153 | 0.2473213 | 702.876 | 459.7414 | 28.4062 | 28.4062 | 1.410848
c3_348b_1875K_4.5atm_0008.tif | 94 | 18 | 2.369668 | 227.4882 | 154.0284 | 1.476923 | 4022 | 169.5757 | 22584.85 | 64.75219 | 700.0244 | 0.5791629 | 0.4081162 | 952.5952 | 509.4132 | 34.56968 | 34.56968 | 1.429841
c3_348b_1875K_4.5atm_0008.tif | 95 | 18 | 2.369668 | 241.7062 | 194.3128 | 1.243902 | 4699 | 183.2928 | 26386.42 | 76.15251 | 709.3846 | 0.6589112 | 0.5102735 | 840.2705 | 568.5427 | 68.65617 | 68.65617 | 1.815953
c3_348b_1875K_4.5atm_0008.tif | 96 | 18 | 2.369668 | 706.1611 | 537.9147 | 1.312775 | 31810 | 476.8968 | 178623.6 | 208.7784 | 2881.102 | 0.2704153 | 0.3561866 | 266.7203 | 708.6329 | 59.59762 | 59.59762 | 1.782518
c3_348b_1875K_4.5atm_0008.tif | 97 | 18 | 2.369668 | 132.7014 | 127.9621 | 1.037037 | 2087 | 122.1529 | 11719.19 | 44.7552 | 436.0943 | 0.7743664 | 0.4229377 | 957.7034 | 613.4149 | 35.45537 | 35.45537 | 1.537781
c3_348b_1875K_4.5atm_0008.tif | 98 | 18 | 2.369668 | 431.2796 | 393.3649 | 1.096386 | 18593 | 364.6006 | 104405.8 | 145.6899 | 1959.799 | 0.3415949 | 0.4752282 | 446.7424 | 774.351 | 50.00254 | 50.00254 | 1.797958
c3_348b_1875K_4.5atm_0008.tif | 99 | 18 | 2.369668 | 265.4028 | 263.0332 | 1.009009 | 7219 | 227.1858 | 40537.05 | 87.01687 | 995.5277 | 0.5139908 | 0.3726151 | 105.4668 | 915.7965 | 81.11222 | 81.11222 | 1.899384
c3_348b_1875K_4.5atm_0009.tif | 100 | 19 | 2.369668 | 1274.882 | 1092.417 | 1.167028 | 112303 | 896.0625 | 630618.1 | 385.2476 | 8819.905 | 0.1018705 | 0.4063924 | 413.738 | 438.321 | 75.7826 | 75.7826 | 1.276554
c3_348b_1875K_4.5atm_0009.tif | 101 | 19 | 2.369668 | 23.69668 | 18.95735 | 1.25 | 61 | 20.8837 | 342.535 | 7.987764 | 84.20537 | 0.607065 | -0.20863 | 480.9508 | 464.2787 | 5.898182 | 5.898182 | 0.7074805
c3_348b_1875K_4.5atm_0009.tif | 102 | 19 | 2.369668 | 85.30806 | 82.93839 | 1.028571 | 531 | 61.61548 | 2981.739 | 29.64125 | 360.2535 | 0.2887108 | 0.1127548 | 669.9473 | 502.6083 | 7.991756 | 7.991756 | 0.8684346
c3_348b_1875K_4.5atm_0009.tif | 103 | 19 | 2.369668 | 37.91469 | 30.80569 | 1.230769 | 123 | 29.65481 | 690.6853 | 12.06872 | 137.6355 | 0.4581725 | 0.1051032 | 684.5041 | 524.9512 | 5.7226 | 5.7226 | 0.7628593
c3_348b_1875K_4.5atm_0009.tif | 104 | 19 | 2.369668 | 28.43602 | 21.32701 | 1.333333 | 66 | 21.72274 | 370.6116 | 8.841444 | 97.28039 | 0.4921282 | 0.1555694 | 633.9394 | 523.1212 | 5.538526 | 5.538526 | 0.7163886
c3_349a_1984K_4.3atm_0022.tif | 105 | 21 | 0.6153846 | 304 | 211.6923 | 1.436047 | 88322 | 206.365 | 33447.38 | 86.74404 | 1468.923 | 0.1947933 | 0.1620905 | 344.8367 | 358.4065 | 25.66453 | 25.66453 | 1.492909
c3_349a_1984K_4.3atm_0022.tif | 106 | 21 | 0.6153846 | 58.46154 | 33.84615 | 1.727273 | 3728 | 42.39744 | 1411.787 | 16.85289 | 150.6954 | 0.7812299 | 0.3874652 | 451.3648 | 920.2071 | 23.42716 | 23.42716 | 1.372256
c3_349a_1984K_4.3atm_0023.tif | 107 | 22 | 0.6153846 | 432 | 334.7692 | 1.290441 | 134585 | 254.7417 | 50967.1 | 121.508 | 2213.538 | 0.1307151 | 0.2322354 | 515.3354 | 401.7916 | 28.54095 | 28.54095 | 1.294706
c3_349a_1984K_4.3atm_0023.tif | 108 | 22 | 0.6153846 | 73.23077 | 52.30769 | 1.4 | 7062 | 58.35332 | 2674.367 | 21.48335 | 215.08 | 0.7264919 | 0.04745491 | 395.6337 | 571.2547 | 15.92853 | 15.92853 | 1.202633
c3_349a_1984K_4.3atm_0023.tif | 109 | 22 | 0.6153846 | 149.5385 | 123.6923 | 1.208955 | 17527 | 91.92962 | 6637.444 | 49.02973 | 526.1538 | 0.3012903 | 0.3190253 | 354.9573 | 928.1969 | 20.90545 | 20.90545 | 1.313618
c3_349a_1984K_4.3atm_0029.tif | 110 | 24 | 1.219512 | 714.6341 | 459.7561 | 1.554377 | 101039 | 437.407 | 150266.2 | 190.0075 | 3637.805 | 0.1426896 | 0.181483 | 518.2513 | 372.8589 | 38.86806 | 38.86806 | 1.637655
c3_349a_1984K_4.3atm_0029.tif | 111 | 24 | 1.219512 | 78.04878 | 67.07317 | 1.163636 | 2274 | 65.62003 | 3381.916 | 23.94139 | 229.6811 | 0.8056047 | 0.2962185 | 184.7436 | 340.1266 | 30.68303 | 30.68303 | 1.517955
c3_349a_1984K_4.3atm_0029.tif | 112 | 24 | 1.219512 | 142.6829 | 132.9268 | 1.073394 | 5645 | 103.3887 | 8395.3 | 47.87581 | 496.564 | 0.4278541 | 0.2197218 | 109.2232 | 574.9637 | 28.36236 | 28.36236 | 1.452749
c3_349a_1984K_4.3atm_0029.tif | 113 | 24 | 1.219512 | 170.7317 | 137.8049 | 1.238938 | 7744 | 121.0943 | 11516.95 | 48.80522 | 551.5376 | 0.4757702 | 0.3332567 | 921.1121 | 581.8095 | 28.35633 | 28.35633 | 1.455024
c3_349a_1984K_4.3atm_0032.tif | 114 | 25 | 1.219512 | 156.0976 | 115.8537 | 1.347368 | 7195 | 116.723 | 10700.48 | 46.09086 | 487.8169 | 0.5650661 | 0.1997627 | 853.4416 | 127.8667 | 35.76394 | 35.76394 | 1.571706
c3_349a_1984K_4.3atm_0032.tif | 115 | 25 | 1.219512 | 26.82927 | 25.60976 | 1.047619 | 322 | 24.69273 | 478.8816 | 8.919927 | 86.1154 | 0.8114773 | 0.2086139 | 890.7795 | 70.88199 | 7.111647 | 7.111647 | 0.7890109
c3_349a_1984K_4.3atm_0032.tif | 116 | 25 | 1.219512 | 362.1951 | 360.9756 | 1.003378 | 33864 | 253.2272 | 50362.88 | 121.3488 | 1877.94 | 0.1794555 | 0.240479 | 529.7058 | 563.3042 | 34.34499 | 34.34499 | 1.590108
c3_349a_1984K_4.3atm_0032.tif | 117 | 25 | 1.219512 | 250 | 223.1707 | 1.120219 | 17055 | 179.7079 | 25364.37 | 77.59244 | 1101.178 | 0.2628568 | 0.1488099 | 106.2132 | 606.5051 | 35.33993 | 35.33993 | 1.55711
c3_349a_1984K_4.3atm_0032.tif | 118 | 25 | 1.219512 | 285.3659 | 221.9512 | 1.285714 | 15107 | 169.1338 | 22467.28 | 85.61669 | 971.1921 | 0.2993299 | 0.1556059 | 202.8769 | 814.463 | 36.33517 | 36.33517 | 1.486475
c3_349a_1984K_4.3atm_0033.tif | 119 | 26 | 1.219512 | 440.2439 | 278.0488 | 1.583333 | 32767 | 249.0919 | 48731.41 | 127.484 | 1700 | 0.2118951 | 0.1606919 | 378.6449 | 145.54 | 42.78205 | 42.78205 | 1.619427
c3_349a_1984K_4.3atm_0033.tif | 120 | 26 | 1.219512 | 185.3659 | 169.5122 | 1.093525 | 11229 | 145.8182 | 16699.88 | 56.15313 | 669.5122 | 0.4681729 | 0.223455 | 662.2205 | 102.6905 | 43.56918 | 43.56918 | 1.462524
c3_349a_1984K_4.3atm_0033.tif | 121 | 26 | 1.219512 | 360.9756 | 240.2439 | 1.502538 | 32067 | 246.4168 | 47690.36 | 97.67222 | 1521.951 | 0.2587254 | 0.2010293 | 257.8916 | 422.6925 | 38.14798 | 38.14798 | 1.590394
c3_349a_1984K_4.3atm_0033.tif | 122 | 26 | 1.219512 | 28.04878 | 19.5122 | 1.4375 | 218 | 20.31746 | 324.2118 | 8.651741 | 83.53045 | 0.5839142 | 0.04446765 | 464.2064 | 298.4817 | 6.323171 | 6.323171 | 0.8041334
c3_349a_1984K_4.3atm_0033.tif | 123 | 26 | 1.219512 | 21.95122 | 19.5122 | 1.125 | 146 | 16.62714 | 217.1327 | 7.435388 | 68.19009 | 0.5868032 | 0.0913107 | 513.6781 | 299.3562 | 5.117326 | 5.117326 | 0.7198039
c3_349a_1984K_4.3atm_0033.tif | 124 | 26 | 1.219512 | 92.68293 | 89.02439 | 1.041096 | 2571 | 69.77378 | 3823.617 | 30.32853 | 462.1951 | 0.2249228 | 0.07072148 | 522.3998 | 345.1536 | 7.975444 | 7.975444 | 0.7441764
c3_349a_1984K_4.3atm_0033.tif | 125 | 26 | 1.219512 | 23.17073 | 21.95122 | 1.055556 | 226 | 20.6869 | 336.1095 | 7.662129 | 77.30343 | 0.7067943 | 0.07438065 | 473.208 | 324.5354 | 6.901475 | 6.901475 | 0.7905335
c3_349a_1984K_4.3atm_0033.tif | 126 | 26 | 1.219512 | 103.6585 | 78.04878 | 1.328125 | 2179 | 64.23472 | 3240.631 | 32.40695 | 395.2556 | 0.2606654 | 0.06742301 | 466.302 | 413.7246 | 8.410391 | 8.410391 | 1.118619
c3_349a_1984K_4.3atm_0033.tif | 127 | 26 | 1.219512 | 17.07317 | 15.85366 | 1.076923 | 127 | 15.50755 | 188.8757 | 5.997671 | 56.88886 | 0.733384 | 0.1589311 | 579.1024 | 379.1496 | 5.908629 | 5.908629 | 0.8667397
c3_349a_1984K_4.3atm_0033.tif | 128 | 26 | 1.219512 | 39.02439 | 36.58537 | 1.066667 | 358 | 26.03651 | 532.4212 | 13.37858 | 125.4683 | 0.4250082 | 0.06341174 | 421.4972 | 400.1676 | 6.647696 | 6.647696 | 1.644712
c3_349a_1984K_4.3atm_0033.tif | 129 | 26 | 1.219512 | 30.4878 | 20.73171 | 1.470588 | 256 | 22.01715 | 380.7258 | 8.990339 | 89.69232 | 0.5947187 | 0.08043704 | 520.1015625 | 399.0390625 | 6.022807 | 6.022807
c3_349a_1984K_4.3atm_0033.tif | 130 | 26 | 1.219512 | 28.04878 | 14.63415 | 1.916667 | 138 | 16.16519 | 205.235 | 8.66002 | 77.4273 | 0.4302026 | 0.09797408 | 579.0145 | 410.0072 | 4.458467 | 4.458467
c3_349a_1984K_4.3atm_0033.tif | 131 | 26 | 1.219512 | 114.6341 | 102.439 | 1.119048 | 3093 | 76.5299 | 4599.941 | 35.29401 | 461.7053 | 0.2711642 | 0.09028694 | 541.0556 | 459.3809 | 9.145139 | 9.145139
c3_349a_1984K_4.3atm_0033.tif | 132 | 26 | 1.219512 | 19.5122 | 13.41463 | 1.454545 | 134 | 15.92919 | 199.2861 | 5.968547 | 59.48252 | 0.7077962 | 0.1076827 | 477.1418 | 463.5224 | 5.455721 | 5.455721
c3_349a_1984K_4.3atm_0033.tif | 133 | 26 | 1.219512 | 13.41463 | 13.41463 | 1 | 90 | 13.05457 | 133.8489 | 4.836411 | 47.99581 | 0.7301599 | 0.1769543 | 599.4667 | 497.7444 | 6.039893 | 6.039893
c3_349a_1984K_4.3atm_0033.tif | 134 | 26 | 1.219512 | 513.4146 | 497.561 | 1.031863 | 90000 | 412.8216 | 133848.9 | 165.5592 | 2885.366 | 0.2020333 | 0.3159074 | 442.6363 | 771.8475 | 45.87581 | 45.87581
This chart isn't available in your version of Excel. Editing this shape or saving this workbook into a different file format will permanently break the chart.
This chart isn't available in your version of Excel. Editing this shape or saving this workbook into a different file format will permanently break the chart.