## Sheet1
fname | id | img_id | pixsize | length | width | aspect_ratio | num_pixels | da | area | Rg | perimeter | circularity | zbar_opt | center_mass_1 | center_mass_2 | dp_pcm | dp
c3_343a_2322K_4.6atm_0014.tif | 1 | 14 | 0.8097166 | 197.5709 | 194.332 | 1.016667 | 27967 | 152.7957 | 18336.31 | 61.64495 | 821.4053 | 0.3415127 | 0.2348121 | 462.3013 | 155.3962 | 26.55486 | 26.55486
c3_343a_2322K_4.6atm_0014.tif | 2 | 14 | 0.8097166 | 561.9433 | 331.1741 | 1.696822 | 111070 | 304.4994 | 72822.04 | 146.0253 | 2709.312 | 0.1246679 | 0.253309 | 435.6103 | 548.5397 | 37.52347 | 37.52347
c3_343a_2322K_4.6atm_0014.tif | 3 | 14 | 0.8097166 | 251.8219 | 181.3765 | 1.388393 | 43917 | 191.4716 | 28793.78 | 73.60907 | 776.4601 | 0.6001646 | 0.4100206 | 730.356 | 895.5212 | 55.35585 | 55.35585
c3_343a_2322K_4.6atm_0015.tif | 4 | 15 | 0.8097166 | 199.1903 | 191.9028 | 1.037975 | 27517 | 151.5614 | 18041.27 | 62.33055 | 902.7388 | 0.2781972 | 0.1174997 | 411.7159 | 170.7438 | 30.89562 | 30.89562
c3_343a_2322K_4.6atm_0015.tif | 5 | 15 | 0.8097166 | 9.716599 | 5.668016 | 1.714286 | 82 | 8.27361 | 53.76256 | 3.295186 | 28.47119 | 0.8334479 | 0.1546809 | 634.2073 | 155.2805 | 4.573306 | 4.573306
c3_343a_2322K_4.6atm_0015.tif | 6 | 15 | 0.8097166 | 589.4737 | 446.9636 | 1.318841 | 205725 | 414.4113 | 134881.7 | 167.2317 | 3968.421 | 0.1076286 | 0.1175342 | 492.4778 | 551.7809 | 47.96482 | 47.96482
c3_343a_2322K_4.6atm_0015.tif | 7 | 15 | 0.8097166 | 9.716599 | 9.716599 | 1 | 154 | 11.33831 | 100.9687 | 4.101607 | 35.62753 | 0.9995977 | 0.06858087 | 277.2597 | 318.1169 | 7.276329 | 7.276329
c3_343a_2322K_4.6atm_0015.tif | 8 | 15 | 0.8097166 | 320.6478 | 180.5668 | 1.775785 | 47248 | 198.6003 | 30977.72 | 88.47363 | 1319.838 | 0.2234694 | 0.2538789 | 653.0169 | 911.0501 | 28.66139 | 28.66139
c3_343a_2322K_4.6atm_0015.tif | 9 | 15 | 0.8097166 | 8.906883 | 7.287449 | 1.222222 | 97 | 8.99858 | 63.59717 | 3.316633 | 30.7567 | 0.8448278 | 0.3029637 | 174.2474 | 948.1649 | 5.628993 | 5.628993
c3_343a_2322K_4.6atm_0019.tif | 10 | 19 | 5.141388 | 370.1799 | 303.3419 | 1.220339 | 3122 | 324.1544 | 82526.55 | 117.2742 | 1186.984 | 0.7360614 | 0.3261612 | 527.3639 | 83.39654 | 96.2465 | 96.2465
c3_343a_2322K_4.6atm_0019.tif | 11 | 19 | 5.141388 | 185.09 | 179.9486 | 1.028571 | 790 | 163.0606 | 20882.76 | 60.41752 | 669.3387 | 0.5857414 | 0.2018792 | 330.9734 | 84.75696 | 31.404 | 31.404
c3_343a_2322K_4.6atm_0019.tif | 12 | 19 | 5.141388 | 267.3522 | 236.5039 | 1.130435 | 1611 | 232.8537 | 42584.97 | 84.98459 | 960.0569 | 0.5805936 | 0.5041094 | 887.6654 | 114.5649 | 42.77411 | 42.77411
c3_343a_2322K_4.6atm_0019.tif | 13 | 19 | 5.141388 | 107.9692 | 46.27249 | 2.333333 | 124 | 64.60205 | 3277.8 | 33.57359 | 301.2786 | 0.453791 | 0.4623981 | 841.4839 | 112.9435 | 20.28143 | 20.28143
c3_343a_2322K_4.6atm_0019.tif | 14 | 19 | 5.141388 | 174.8072 | 143.9589 | 1.214286 | 458 | 124.1561 | 12106.71 | 60.15973 | 666.9115 | 0.342058 | 0.4460457 | 999.7795 | 125.1376 | 29.31097 | 29.31097
c3_343a_2322K_4.6atm_0019.tif | 15 | 19 | 5.141388 | 66.83805 | 35.98972 | 1.857143 | 68 | 47.83986 | 1797.503 | 18.94596 | 194.6625 | 0.5960945 | 0.4032712 | 848.25 | 135.9265 | 16.04931 | 16.04931
c3_343a_2322K_4.6atm_0019.tif | 16 | 19 | 5.141388 | 205.6555 | 195.3728 | 1.052632 | 805 | 164.6014 | 21279.27 | 68.6674 | 756.3235 | 0.4674674 | 0.3962952 | 206.3329 | 151.3503 | 44.5727 | 44.5727
c3_343a_2322K_4.6atm_0019.tif | 17 | 19 | 5.141388 | 46.27249 | 46.27249 | 1 | 63 | 46.04747 | 1665.334 | 16.83488 | 165.3561 | 0.7653685 | 0.4708769 | 631.381 | 141.6349 | 15.5459 | 15.5459
c3_343a_2322K_4.6atm_0019.tif | 18 | 19 | 5.141388 | 113.1105 | 102.8278 | 1.1 | 295 | 99.64292 | 7797.992 | 38.08708 | 391.2785 | 0.6400601 | 0.4785173 | 794.0542 | 146.8949 | 20.58125 | 20.58125
c3_343a_2322K_4.6atm_0019.tif | 19 | 19 | 5.141388 | 154.2416 | 87.4036 | 1.764706 | 261 | 93.72506 | 6899.241 | 43.10695 | 451.9309 | 0.4244896 | 0.3813601 | 821.0307 | 172.5785 | 21.10143 | 21.10143
c3_343a_2322K_4.6atm_0019.tif | 20 | 19 | 5.141388 | 1167.095 | 1100.257 | 1.060748 | 17015 | 756.7483 | 449772.3 | 395.0661 | 5670.864 | 0.1757536 | 0.2475597 | 491.1543 | 282.9042 | 85.25724 | 85.25724
c3_343a_2322K_4.6atm_0019.tif | 21 | 19 | 5.141388 | 2493.573 | 2133.676 | 1.168675 | 78747 | 1627.993 | 2081588.1 | 833.7837 | 13285.35 | 0.1482036 | 0.2765141 | 261.6247 | 434.0444 | 123.1282 | 123.1282
c3_343a_2322K_4.6atm_0019.tif | 22 | 19 | 5.141388 | 221.0797 | 190.2314 | 1.162162 | 988 | 182.3534 | 26116.67 | 69.13563 | 735.2185 | 0.6071482 | 0.4914851 | 727.6103 | 288.7723 | 44.32 | 44.32
c3_343a_2322K_4.6atm_0019.tif | 23 | 19 | 5.141388 | 221.0797 | 164.5244 | 1.34375 | 912 | 175.1995 | 24107.69 | 69.70049 | 729.9837 | 0.5685114 | 0.2845943 | 462.0636 | 418.5099 | 50.93014 | 50.93014
c3_343a_2322K_4.6atm_0019.tif | 24 | 19 | 5.141388 | 143.9589 | 123.3933 | 1.166667 | 379 | 112.9419 | 10018.44 | 45.42389 | 528.9399 | 0.4499842 | 0.3177407 | 32.19525 | 472.8945 | 30.13953 | 30.13953
c3_343a_2322K_4.6atm_0019.tif | 25 | 19 | 5.141388 | 190.2314 | 143.9589 | 1.321429 | 691 | 152.5016 | 18265.81 | 60.54556 | 604.0763 | 0.629021 | 0.2978406 | 518.5644 | 498.7048 | 53.42 | 53.42
c3_343a_2322K_4.6atm_0019.tif | 26 | 19 | 5.141388 | 339.3316 | 318.7661 | 1.064516 | 2083 | 264.7769 | 55061.76 | 108.7493 | 1127.285 | 0.5444929 | 0.3650694 | 649.1916 | 565.9477 | 59.10501 | 59.10501
c3_343a_2322K_4.6atm_0019.tif | 27 | 19 | 5.141388 | 51.41388 | 41.13111 | 1.25 | 68 | 47.83986 | 1797.503 | 17.88764 | 169.7426 | 0.783967 | 0.6099283 | 751.7647 | 604.9559 | 13.132 | 13.132
c3_343a_2322K_4.6atm_0019.tif | 28 | 19 | 5.141388 | 113.1105 | 56.55527 | 2 | 178 | 77.4008 | 4705.229 | 32.94021 | 307.2482 | 0.6263428 | 0.5006415 | 559.8483 | 625.9551 | 22.67333 | 22.67333
c3_343a_2322K_4.6atm_0019.tif | 29 | 19 | 5.141388 | 66.83805 | 56.55527 | 1.181818 | 89 | 54.73063 | 2352.615 | 24.55531 | 216.8247 | 0.6288446 | 0.4792156 | 601.1461 | 628.618 | 21.02909 | 21.02909
c3_343a_2322K_4.6atm_0019.tif | 30 | 19 | 5.141388 | 298.2005 | 267.3522 | 1.115385 | 1855 | 249.8661 | 49034.83 | 91.72538 | 939.5461 | 0.6980368 | 0.3439148 | 92.59892 | 699.2065 | 80.14717 | 80.14717
c3_343a_2322K_4.6atm_0019.tif | 31 | 19 | 5.141388 | 200.5141 | 174.8072 | 1.147059 | 636 | 146.3066 | 16811.94 | 61.44629 | 682.4909 | 0.4535593 | 0.3898424 | 386.0236 | 739.2327 | 31.4764 | 31.4764
c3_343a_2322K_4.6atm_0019.tif | 32 | 19 | 5.141388 | 56.55527 | 41.13111 | 1.375 | 58 | 44.18241 | 1533.165 | 18.2524 | 176.1676 | 0.6207925 | 0.4219455 | 601.3448 | 751.3966 | 14.27418 | 14.27418
c3_343a_2322K_4.6atm_0019.tif | 33 | 19 | 5.141388 | 66.83805 | 66.83805 | 1 | 108 | 60.29028 | 2854.858 | 24.12798 | 243.8705 | 0.6032202 | 0.5418211 | 583.8796 | 760.9074 | 20.87724 | 20.87724
c3_343a_2322K_4.6atm_0019.tif | 34 | 19 | 5.141388 | 71.97943 | 25.70694 | 2.8 | 78 | 51.23689 | 2061.842 | 21.90737 | 196.6589 | 0.669943 | 0.6969391 | 956.0256 | 853.6282 | 18.04976 | 18.04976
c3_343a_2322K_4.6atm_0019.tif | 35 | 19 | 5.141388 | 128.5347 | 56.55527 | 2.272727 | 190 | 79.96727 | 5022.436 | 36.54923 | 344.1743 | 0.5328038 | 0.7332684 | 906.1789 | 905.0316 | 18.17465 | 18.17465
c3_343a_2322K_4.6atm_0019.tif | 36 | 19 | 5.141388 | 102.8278 | 102.8278 | 1 | 246 | 90.99196 | 6502.733 | 36.46934 | 355.7747 | 0.6455883 | 0.5004589 | 313.0163 | 946.8252 | 21.00071 | 21.00071
c3_343a_2322K_4.6atm_0019.tif | 37 | 19 | 5.141388 | 149.1003 | 143.9589 | 1.035714 | 229 | 87.79165 | 6053.357 | 58.59706 | 568.1999 | 0.2356155 | 0.5483264 | 365.6594 | 980.6114 | 15.09435 | 15.09435
c3_343a_2322K_4.6atm_0019.tif | 38 | 19 | 5.141388 | 87.4036 | 66.83805 | 1.307692 | 144 | 69.61722 | 3806.478 | 28.30625 | 267.2006 | 0.6699746 | 0.6057823 | 75.03472 | 988.6181 | 21.03314 | 21.03314
c3_343a_2322K_4.6atm_0021.tif | 39 | 21 | 0.8097166 | 655.0607 | 549.7976 | 1.191458 | 191409 | 399.7323 | 125495.6 | 214.0009 | 5251.012 | 0.05719424 | 0.07810941 | 333.8611 | 549.8283 | 31.37186 | 31.37186
c3_343a_2322K_4.6atm_0021.tif | 40 | 21 | 0.8097166 | 296.3563 | 225.9109 | 1.311828 | 49544 | 203.3685 | 32483.08 | 82.31206 | 1420.243 | 0.202368 | 0.346076 | 839.2825 | 468.2604 | 30.65474 | 30.65474
c3_343a_2322K_4.6atm_0021.tif | 41 | 21 | 0.8097166 | 9.716599 | 6.477733 | 1.5 | 110 | 9.582624 | 72.12051 | 3.533094 | 31.24764 | 0.9281843 | 0.1855335 | 317.9273 | 616.2545 | 6.851449 | 6.851449
c3_343a_2322K_4.6atm_0021.tif | 42 | 21 | 0.8097166 | 10.52632 | 8.906883 | 1.181818 | 107 | 9.451048 | 70.15358 | 3.796354 | 34.35528 | 0.7469177 | 0.2095405 | 550.8879 | 629.1215 | 3.36918 | 3.36918
c3_343a_2322K_4.6atm_0022.tif | 43 | 22 | 0.8097166 | 654.251 | 544.1296 | 1.202381 | 146192 | 349.3413 | 95849.46 | 220.7995 | 3298.785 | 0.1106857 | 0.2928523 | 279.3812 | 558.8422 | 31.05916 | 31.05916
c3_343a_2322K_4.6atm_0022.tif | 44 | 22 | 0.8097166 | 7.287449 | 6.477733 | 1.125 | 58 | 6.958283 | 38.02718 | 2.917271 | 25.10121 | 0.7584282 | 0.2530359 | 967.6034 | 315.9828 | 2.975448 | 2.975448
c3_343a_2322K_4.6atm_0022.tif | 45 | 22 | 0.8097166 | 299.5951 | 229.9595 | 1.302817 | 53595 | 211.5194 | 35139.08 | 82.15578 | 1072.874 | 0.383621 | 0.4221129 | 840.3964 | 467.2866 | 30.03898 | 30.03898
c3_343a_2322K_4.6atm_0022.tif | 46 | 22 | 0.8097166 | 21.86235 | 21.05263 | 1.038462 | 366 | 17.47949 | 239.9646 | 8.107978 | 73.22376 | 0.5624099 | 0.1322347 | 500.2268 | 384.1093 | 5.736601 | 5.736601
c3_343a_2322K_4.6atm_0023.tif | 47 | 23 | 1.74216 | 670.7317 | 555.7491 | 1.206897 | 37556 | 380.963 | 113987.1 | 224.9769 | 2644.599 | 0.2048074 | 0.3449344 | 463.265 | 615.0621 | 38.85771 | 38.85771
c3_343a_2322K_4.6atm_0023.tif | 48 | 23 | 1.74216 | 297.9094 | 236.9338 | 1.257353 | 13413 | 227.6702 | 40710.1 | 84.92461 | 921.1408 | 0.6029204 | 0.4376173 | 728.3447 | 570.2593 | 48.25804 | 48.25804
c3_343a_2322K_4.6atm_0024.tif | 49 | 24 | 2.97619 | 392.8571 | 193.4524 | 2.030769 | 4812 | 232.9585 | 42623.3 | 112.8712 | 1179.689 | 0.3848769 | 0.2948866 | 501.9424 | 160.1737 | 52.96993 | 52.96993
c3_343a_2322K_4.6atm_0024.tif | 50 | 24 | 2.97619 | 684.5238 | 598.2143 | 1.144279 | 17094 | 439.0739 | 151413.7 | 198.4318 | 2587.2 | 0.2842595 | 0.3489514 | 596.3804 | 291.6742 | 65.37195 | 65.37195
c3_343a_2322K_4.6atm_0024.tif | 51 | 24 | 2.97619 | 68.45238 | 65.47619 | 1.045455 | 308 | 58.93742 | 2728.175 | 23.73895 | 223.1404 | 0.6885345 | 0.222255 | 509.5714 | 240.8377 | 19.26821 | 19.26821
c3_343a_2322K_4.6atm_0024.tif | 52 | 24 | 2.97619 | 675.5952 | 547.619 | 1.233696 | 12799 | 379.9302 | 113369.8 | 223.6549 | 2500 | 0.2279436 | 0.1951386 | 197.8519 | 877.1685 | 43.74789 | 43.74789
c3_343a_2322K_4.6atm_0024.tif | 53 | 24 | 2.97619 | 297.619 | 232.1429 | 1.282051 | 4629 | 228.4859 | 41002.34 | 83.19265 | 912.7882 | 0.6184127 | 0.2631854 | 355.0359 | 847.8378 | 52.95595 | 52.95595
c3_343a_2322K_4.6atm_0025.tif | 54 | 25 | 5.141388 | 1871.465 | 1048.843 | 1.784314 | 26314 | 941.0851 | 695580.9 | 504.7965 | 7033.419 | 0.1766951 | 0.2337569 | 590.4031 | 186.1037 | 44.26051 | 44.26051
c3_343a_2322K_4.6atm_0025.tif | 55 | 25 | 5.141388 | 503.856 | 395.8869 | 1.272727 | 4190 | 375.5281 | 110757.9 | 147.5748 | 1496.144 | 0.6217817 | 0.2551121 | 491.0938 | 270.6714 | 43.2463 | 43.2463
c3_343a_2322K_4.6atm_0025.tif | 56 | 25 | 5.141388 | 215.9383 | 205.6555 | 1.05 | 1270 | 206.7461 | 33571.02 | 74.41647 | 791.7738 | 0.6729335 | 0.2850243 | 702.8276 | 347.2622 | 31.50231 | 31.50231
c3_343a_2322K_4.6atm_0025.tif | 57 | 25 | 5.141388 | 169.6658 | 169.6658 | 1 | 783 | 162.3366 | 20697.72 | 58.97401 | 591.2596 | 0.7440052 | 0.2812503 | 740.8608 | 410.5658 | 31.40589 | 31.40589
c3_343a_2322K_4.6atm_0025.tif | 58 | 25 | 5.141388 | 1280.206 | 791.7738 | 1.616883 | 16366 | 742.1757 | 432616.8 | 373.5071 | 4812.339 | 0.2347474 | 0.3254049 | 782.9262 | 512.7846 | 47.21702 | 47.21702
c3_343a_2322K_4.6atm_0025.tif | 59 | 25 | 5.141388 | 478.1491 | 370.1799 | 1.291667 | 3476 | 342.0388 | 91884.14 | 139.0868 | 2082.262 | 0.2663052 | 0.2486588 | 418.8211 | 778.9102 | 21.40559 | 21.40559
c3_343a_2322K_4.6atm_0024.tif | 60 | 24 | 2.97619 | 684.5238 | 598.2143 | 1.144279 | 17068 | 438.7399 | 151183.4 | 198.4501 | 2582.95 | 0.284762 | 0.3498202 | 596.4183 | 291.7011 | 69.86365 | 69.86365
c3_343a_2322K_4.6atm_0024.tif | 61 | 24 | 2.97619 | 68.45238 | 65.47619 | 1.045455 | 311 | 59.22376 | 2754.748 | 23.63273 | 223.4776 | 0.6931446 | 0.2202452 | 509.5145 | 240.9164 | 21.29791 | 21.29791
c3_343a_2322K_4.6atm_0024.tif | 62 | 24 | 2.97619 | 675.5952 | 547.619 | 1.233696 | 12773 | 379.5441 | 113139.5 | 223.7881 | 2502.976 | 0.2269399 | 0.1960381 | 197.9046 | 877.0686 | 45.98031 | 45.98031
c3_343a_2322K_4.6atm_0024.tif | 63 | 24 | 2.97619 | 294.6429 | 232.1429 | 1.269231 | 4635 | 228.6339 | 41055.48 | 83.23578 | 895.5593 | 0.6432687 | 0.2624703 | 355.0246 | 847.8667 | 57.11843 | 57.11843
c3_343a_2322K_4.6atm_0025.tif | 64 | 25 | 5.141388 | 1871.465 | 1048.843 | 1.784314 | 26321 | 941.2102 | 695766 | 505.554 | 7059.126 | 0.1754572 | 0.2337751 | 590.5798 | 186.1929 | 55.47418 | 55.47418
c3_343a_2322K_4.6atm_0025.tif | 65 | 25 | 5.141388 | 498.7147 | 395.8869 | 1.25974 | 4177 | 374.9451 | 110414.3 | 147.3432 | 1496.144 | 0.6198525 | 0.2561702 | 491.0608 | 270.7043 | 43.50033 | 43.50033
c3_343a_2322K_4.6atm_0025.tif | 66 | 25 | 5.141388 | 215.9383 | 205.6555 | 1.05 | 1271 | 206.8275 | 33597.45 | 74.38843 | 750.6427 | 0.7492896 | 0.2827631 | 702.7687 | 347.1094 | 30.30783 | 30.30783
c3_343a_2322K_4.6atm_0025.tif | 67 | 25 | 5.141388 | 169.6658 | 169.6658 | 1 | 791 | 163.1638 | 20909.19 | 59.31934 | 586.1183 | 0.7648507 | 0.2787774 | 740.8357 | 410.6081 | 32.47738 | 32.47738
c3_343a_2322K_4.6atm_0025.tif | 68 | 25 | 5.141388 | 1280.206 | 791.7738 | 1.616883 | 16393 | 742.7876 | 433330.5 | 373.4216 | 4786.632 | 0.237667 | 0.3249522 | 782.9911 | 512.7581 | 57.65725 | 57.65725
c3_343a_2322K_4.6atm_0025.tif | 69 | 25 | 5.141388 | 478.1491 | 370.1799 | 1.291667 | 3472 | 341.8419 | 91778.4 | 139.0667 | 2097.686 | 0.2621013 | 0.2490664 | 418.82 | 778.8678 | 21.6328 | 21.6328