## Sheet1
fname | id | img_id | pixsize | length | width | aspect_ratio | num_pixels | da | area | Rg | perimeter | circularity | zbar_opt | center_mass_1 | center_mass_2 | dp_pcm | dp
c3_343a_2322K_4.6atm_0015.tif | 1 | 2 | 0.8097166 | 43.7247 | 31.57895 | 1.384615 | 1447 | 34.75541 | 948.7125 | 13.51899 | 124.8801 | 0.7644661 | -0.06774478 | 277.5314 | 323.633 | 18.26526 | 18.26526
c3_343a_2322K_4.6atm_0021.tif | 2 | 5 | 0.8097166 | 782.1862 | 653.4413 | 1.197026 | 257806 | 463.9109 | 169028.2 | 238.4796 | 5435.628 | 0.07189018 | 0.1271556 | 435.0094 | 529.7637 | 28.26819 | 28.26819
c3_343a_2322K_4.6atm_0021.tif | 3 | 5 | 0.8097166 | 29.1498 | 17.81377 | 1.636364 | 652 | 23.32985 | 427.4779 | 8.914554 | 82.05546 | 0.7978268 | 0.6976953 | 994.1994 | 467.204 | 12.62262 | 12.62262
c3_343a_2322K_4.6atm_0021.tif | 4 | 5 | 0.8097166 | 8.097166 | 7.287449 | 1.111111 | 87 | 8.522122 | 57.04076 | 3.181363 | 28.2528 | 0.8979912 | 0.6168434 | 917.1264 | 553.7701 | 5.136054 | 5.136054
c3_343a_2322K_4.6atm_0023.tif | 5 | 7 | 1.74216 | 667.2474 | 552.2648 | 1.208202 | 40912 | 397.6203 | 124172.9 | 223.8948 | 2315.453 | 0.2910481 | 0.3208992 | 467.1714 | 611.6507 | 68.09736 | 68.09736
c3_343a_2322K_4.6atm_0023.tif | 6 | 7 | 1.74216 | 292.6829 | 240.4181 | 1.217391 | 14466 | 236.4381 | 43906.08 | 85.55951 | 877.2486 | 0.7169504 | 0.4108365 | 727.7873 | 570.7818 | 63.21694 | 63.21694
c3_343a_2322K_4.6atm_0025.tif | 7 | 9 | 5.141388 | 1840.617 | 1023.136 | 1.798995 | 26748 | 948.8141 | 707053.2 | 499.5096 | 6078.423 | 0.2404807 | 0.2240488 | 591.9329 | 185.9537 | 56.29236 | 56.29236
c3_343a_2322K_4.6atm_0025.tif | 8 | 9 | 5.141388 | 478.1491 | 385.6041 | 1.24 | 4191 | 375.5729 | 110784.4 | 144.5581 | 1383.033 | 0.7278183 | 0.2495718 | 491.345 | 270.5142 | 31.37164 | 31.37164
c3_343a_2322K_4.6atm_0025.tif | 9 | 9 | 5.141388 | 210.7969 | 195.3728 | 1.078947 | 1207 | 201.5529 | 31905.68 | 72.27863 | 760.9254 | 0.6924584 | 0.2941432 | 703.2378 | 347.1773 | 21.2534 | 21.2534
c3_343a_2322K_4.6atm_0025.tif | 10 | 9 | 5.141388 | 149.1003 | 149.1003 | 1 | 585 | 140.318 | 15463.82 | 53.953 | 771.2082 | 0.3267256 | 0.3668346 | 740.6222 | 410.6598 | 21.2916 | 21.2916
c3_343a_2322K_4.6atm_0025.tif | 11 | 9 | 5.141388 | 102.8278 | 71.97943 | 1.428571 | 167 | 74.97107 | 4414.457 | 31.89086 | 346.9312 | 0.4608934 | 0.1875034 | 599.1198 | 406.0479 | 19.64 | 19.64
c3_343a_2322K_4.6atm_0025.tif | 12 | 9 | 5.141388 | 1223.65 | 786.6324 | 1.555556 | 16042 | 734.7925 | 424052.2 | 360.8782 | 3891.151 | 0.3519436 | 0.3190215 | 778.0239 | 510.6171 | 66.76511 | 66.76511
c3_343a_2322K_4.6atm_0025.tif | 13 | 9 | 5.141388 | 365.0386 | 262.2108 | 1.392157 | 2861 | 310.309 | 75627.31 | 114.4442 | 1213.368 | 0.6455111 | 0.2623416 | 422.5159 | 782.9053 | 34.93412 | 34.93412
c3_344b_2203K_4.9atm_0006.tif | 14 | 10 | 0.3058104 | 260.2446 | 257.1865 | 1.011891 | 440601 | 229.0499 | 41205.01 | 84.44813 | 1199.083 | 0.360132 | 0.0442333 | 505.5954 | 496.9566 | 20.24414 | 20.24414
c3_344b_2203K_4.9atm_0008.tif | 15 | 11 | 0.6153846 | 165.5385 | 102.1538 | 1.620482 | 22105 | 103.2398 | 8371.124 | 47.00817 | 572.0647 | 0.3214425 | 0.1955414 | 358.2328 | 130.8063 | 24.23742 | 24.23742
c3_344b_2203K_4.9atm_0008.tif | 16 | 11 | 0.6153846 | 16.61538 | 14.76923 | 1.125 | 501 | 15.54249 | 189.7278 | 5.530666 | 51.20624 | 0.9092746 | 0.4220073 | 37.70259 | 72.36527 | 13.17493 | 13.17493
c3_344b_2203K_4.9atm_0008.tif | 17 | 11 | 0.6153846 | 38.15385 | 30.76923 | 1.24 | 2209 | 32.6362 | 836.5444 | 12.41139 | 117.6878 | 0.7589895 | 0.413323 | 43.80851 | 134.7963 | 17.41886 | 17.41886
c3_344b_2203K_4.9atm_0008.tif | 18 | 11 | 0.6153846 | 9.230769 | 8.615385 | 1.071429 | 156 | 8.672893 | 59.07692 | 3.262723 | 30.38709 | 0.8039881 | 0.4171209 | 824.609 | 231.4231 | 7.568739 | 7.568739
c3_344b_2203K_4.9atm_0008.tif | 19 | 11 | 0.6153846 | 99.07692 | 97.23077 | 1.018987 | 15053 | 85.19483 | 5700.544 | 31.86682 | 388.8484 | 0.4737678 | 0.2290446 | 752.5174 | 307.0561 | 21.77455 | 21.77455
c3_344b_2203K_4.9atm_0008.tif | 20 | 11 | 0.6153846 | 441.8462 | 345.8462 | 1.27758 | 174530 | 290.0927 | 66094.2 | 131.9947 | 2719.385 | 0.1123135 | 0.1387276 | 438.7574 | 559.1073 | 20.50855 | 20.50855
c3_344b_2203K_4.9atm_0008.tif | 21 | 11 | 0.6153846 | 8 | 6.769231 | 1.181818 | 124 | 7.732368 | 46.95858 | 2.815812 | 26.43922 | 0.8441651 | 0.2928203 | 211.5968 | 414.9274 | 4.633638 | 4.633638
c3_344b_2203K_4.9atm_0008.tif | 22 | 11 | 0.6153846 | 121.2308 | 75.69231 | 1.601626 | 11007 | 72.85111 | 4168.331 | 34.64606 | 391.4673 | 0.3418072 | 0.3930007 | 922.4033 | 668.0933 | 15.36353 | 15.36353
c3_344b_2203K_4.9atm_0008.tif | 23 | 11 | 0.6153846 | 16 | 9.846154 | 1.625 | 302 | 12.06716 | 114.3669 | 4.915741 | 45.70778 | 0.687907 | 0.08468222 | 449.8907 | 810.1623 | 4.5026 | 4.5026
c3_344b_2203K_4.9atm_0008.tif | 24 | 11 | 0.6153846 | 190.7692 | 134.7692 | 1.415525 | 31156 | 122.5667 | 11798.72 | 61.31879 | 859.321 | 0.2007863 | 0.2629663 | 698.5446 | 924.4181 | 16.93935 | 16.93935
c3_344b_2203K_4.9atm_0008.tif | 25 | 11 | 0.6153846 | 14.76923 | 13.53846 | 1.090909 | 358 | 13.13842 | 135.574 | 4.779342 | 45.88742 | 0.8090939 | 0.1112108 | 491.9693 | 846.5838 | 6.255548 | 6.255548
c3_344b_2203K_4.9atm_0012.tif | 26 | 13 | 1.219512 | 132.9268 | 64.63415 | 2.056604 | 3455 | 80.88449 | 5138.311 | 34.80952 | 360.7888 | 0.4960484 | 0.2132302 | 459.8741 | 26.4437 | 17.34627 | 17.34627
c3_344b_2203K_4.9atm_0012.tif | 27 | 13 | 1.219512 | 169.5122 | 140.2439 | 1.208696 | 8424 | 126.2991 | 12528.26 | 51.03772 | 589.1491 | 0.453576 | 0.1406849 | 596.5082 | 72.19836 | 22.52172 | 22.52172
c3_344b_2203K_4.9atm_0012.tif | 28 | 13 | 1.219512 | 35.36585 | 19.5122 | 1.8125 | 330 | 24.99759 | 490.7793 | 10.37389 | 95.92511 | 0.6702418 | 0.3030792 | 867.1212 | 54.38788 | 7.732153 | 7.732153
c3_344b_2203K_4.9atm_0012.tif | 29 | 13 | 1.219512 | 198.7805 | 195.122 | 1.01875 | 16510 | 176.8132 | 24553.84 | 67.88381 | 707.4082 | 0.6165795 | 0.1824581 | 599.4181 | 233.3402 | 45.20242 | 45.20242
c3_344b_2203K_4.9atm_0012.tif | 30 | 13 | 1.219512 | 48.78049 | 42.68293 | 1.142857 | 744 | 37.53424 | 1106.484 | 16.42618 | 144.608 | 0.6649215 | 0.2957924 | 33.36828 | 184.6452 | 18.11037 | 18.11037
c3_344b_2203K_4.9atm_0012.tif | 31 | 13 | 1.219512 | 1002.439 | 692.6829 | 1.447183 | 183086 | 588.8013 | 272287.3 | 285.8259 | 6831.707 | 0.07331263 | 0.1253776 | 286.9695 | 553.5053 | 30.86645 | 30.86645
c3_344b_2203K_4.9atm_0012.tif | 32 | 13 | 1.219512 | 221.9512 | 204.878 | 1.083333 | 10587 | 141.5884 | 15745.09 | 65.85807 | 798.4944 | 0.3103211 | 0.2550749 | 834.0211 | 345.2991 | 16.27248 | 16.27248
c3_344b_2203K_4.9atm_0012.tif | 33 | 13 | 1.219512 | 34.14634 | 31.70732 | 1.076923 | 445 | 29.02827 | 661.8084 | 11.85392 | 129.0496 | 0.4993776 | 0.4009046 | 1006.418 | 280.3596 | 7.861852 | 7.861852
c3_344b_2203K_4.9atm_0012.tif | 34 | 13 | 1.219512 | 267.0732 | 154.878 | 1.724409 | 13901 | 162.2424 | 20673.71 | 75.25601 | 845.2305 | 0.3636452 | 0.1833619 | 619.8263 | 459.9873 | 49.12703 | 49.12703
c3_344b_2203K_4.9atm_0012.tif | 35 | 13 | 1.219512 | 52.43902 | 47.56098 | 1.102564 | 695 | 36.27719 | 1033.611 | 18.1154 | 173.9959 | 0.4290312 | 0.6289569 | 999.4518 | 359.7712 | 7.853021 | 7.853021
c3_344b_2203K_4.9atm_0012.tif | 36 | 13 | 1.219512 | 51.21951 | 45.12195 | 1.135135 | 1205 | 47.76774 | 1792.088 | 17.43815 | 163.6234 | 0.8411592 | 0.1404456 | 79.35021 | 364.4614 | 25.9367 | 25.9367
c3_344b_2203K_4.9atm_0012.tif | 37 | 13 | 1.219512 | 23.17073 | 18.29268 | 1.266667 | 194 | 19.16647 | 288.5187 | 7.488678 | 71.45627 | 0.7100733 | 0.8672027 | 1011.691 | 411.4485 | 5.266753 | 5.266753
c3_344b_2203K_4.9atm_0012.tif | 38 | 13 | 1.219512 | 89.02439 | 64.63415 | 1.377358 | 2020 | 61.84675 | 3004.164 | 26.20838 | 274.3902 | 0.5014137 | 0.5167582 | 851.0243 | 949.2728 | 10.2065 | 10.2065
c3_344b_2203K_4.9atm_0012.tif | 39 | 13 | 1.219512 | 26.82927 | 23.17073 | 1.157895 | 258 | 22.10299 | 383.7002 | 9.036766 | 87.23503 | 0.6336071 | 0.5685924 | 771.5543 | 989.7442 | 6.462087 | 6.462087
c3_344b_2203K_4.9atm_0012.tif | 40 | 13 | 1.219512 | 39.02439 | 29.26829 | 1.333333 | 377 | 26.71849 | 560.6782 | 11.60834 | 115.1172 | 0.531671 | 0.62836 | 733.3979 | 997.7586 | 5.035217 | 5.035217
c3_344b_2203K_4.9atm_0013.tif | 41 | 14 | 1.219512 | 91.46341 | 50 | 1.829268 | 1367 | 50.87747 | 2033.016 | 26.5427 | 237.5355 | 0.4527866 | 0.2034319 | 83.45721 | 23.45135 | 15.15497 | 15.15497
c3_344b_2203K_4.9atm_0013.tif | 42 | 14 | 1.219512 | 76.82927 | 52.43902 | 1.465116 | 1659 | 56.04855 | 2467.281 | 23.73085 | 219.0403 | 0.6462204 | 0.3136638 | 614.5907 | 23.29476 | 19.71741 | 19.71741
c3_344b_2203K_4.9atm_0013.tif | 43 | 14 | 1.219512 | 57.31707 | 28.04878 | 2.043478 | 542 | 32.03619 | 806.0678 | 17.47964 | 164.6032 | 0.3738564 | 0.5581969 | 977.8339 | 38.51292 | 7.07069 | 7.07069
c3_344b_2203K_4.9atm_0013.tif | 44 | 14 | 1.219512 | 67.07317 | 50 | 1.341463 | 1729 | 57.21879 | 2571.386 | 21.06476 | 193.2341 | 0.8653853 | 0.2336177 | 552.572 | 81.92944 | 25.56442 | 25.56442
c3_344b_2203K_4.9atm_0013.tif | 45 | 14 | 1.219512 | 209.7561 | 190.2439 | 1.102564 | 10400 | 140.3324 | 15466.98 | 68.58132 | 711.6966 | 0.3837299 | 0.1689824 | 138.8232 | 298.1551 | 38.15464 | 38.15464
c3_344b_2203K_4.9atm_0013.tif | 46 | 14 | 1.219512 | 628.0488 | 439.0244 | 1.430556 | 66946 | 356.0439 | 99562.76 | 188.3959 | 2481.979 | 0.2031003 | 0.1844999 | 457.1838 | 681.6795 | 49.58729 | 49.58729
c3_344b_2203K_4.9atm_0013.tif | 47 | 14 | 1.219512 | 71.95122 | 70.73171 | 1.017241 | 2442 | 68.0008 | 3631.767 | 25.01043 | 229.004 | 0.8702456 | 0.3853471 | 868.3894 | 635.8399 | 42.8863 | 42.8863
c3_344b_2203K_4.9atm_0013.tif | 48 | 14 | 1.219512 | 164.6341 | 132.9268 | 1.238532 | 8426 | 126.3141 | 12531.23 | 50.40354 | 508.9742 | 0.607872 | 0.266585 | 779.6307 | 740.5033 | 39.11523 | 39.11523
c3_344b_2203K_4.9atm_0013.tif | 49 | 14 | 1.219512 | 64.63415 | 52.43902 | 1.232558 | 1456 | 52.50757 | 2165.378 | 20.30047 | 203.901 | 0.6544925 | 0.5121396 | 895.8407 | 782.8709 | 14.54417 | 14.54417
c3_344b_2203K_4.9atm_0013.tif | 50 | 14 | 1.219512 | 24.39024 | 8.536585 | 2.857143 | 122 | 15.19921 | 181.4396 | 6.807872 | 60.74933 | 0.6178157 | 0.3878721 | 588.4016 | 1015.189 | 5.156647 | 5.156647
c3_344b_2203K_4.9atm_0014.tif | 51 | 15 | 1.219512 | 918.2927 | 725.6098 | 1.265546 | 186567 | 594.3724 | 277464.3 | 304.5555 | 6358.82 | 0.0862311 | 0.0565247 | 243.0987 | 313.3146 | 13.4642 | 13.4642
c3_344b_2203K_4.9atm_0014.tif | 52 | 15 | 1.219512 | 420.7317 | 390.2439 | 1.078125 | 50197 | 308.3047 | 74653.48 | 125.5485 | 1887.805 | 0.2632363 | 0.1225337 | 728.2127 | 156.1877 | 37.72257 | 37.72257
c3_344b_2203K_4.9atm_0014.tif | 53 | 15 | 1.219512 | 48.78049 | 18.29268 | 2.666667 | 438 | 28.79906 | 651.398 | 13.41836 | 117.0239 | 0.5977325 | 0.165464 | 768.1644 | 12.34703 | 9.545799 | 9.545799
c3_344b_2203K_4.9atm_0014.tif | 54 | 15 | 1.219512 | 14.63415 | 8.536585 | 1.714286 | 78 | 12.15314 | 116.0024 | 4.461612 | 43.23821 | 0.7797249 | 0.2744639 | 869.7949 | 71.21795 | 9.89887 | 9.89887
c3_344b_2203K_4.9atm_0014.tif | 55 | 15 | 1.219512 | 37.80488 | 15.85366 | 2.384615 | 310 | 24.22825 | 461.0351 | 10.38076 | 94.25698 | 0.6521039 | 0.02895983 | 11.01613 | 135.5387 | 7.62657 | 7.62657
c3_344b_2203K_4.9atm_0014.tif | 56 | 15 | 1.219512 | 47.56098 | 37.80488 | 1.258065 | 908 | 41.46524 | 1350.387 | 15.5494 | 139.9508 | 0.8663972 | 0.2612918 | 760.4229 | 413.7819 | 28.61543 | 28.61543
c3_344b_2203K_4.9atm_0014.tif | 57 | 15 | 1.219512 | 147.561 | 96.34146 | 1.531646 | 4774 | 95.07852 | 7099.941 | 44.34475 | 399.8379 | 0.5580802 | 0.1771256 | 476.9223 | 634.0654 | 41.83037 | 41.83037
c3_344b_2203K_4.9atm_0014.tif | 58 | 15 | 1.219512 | 509.7561 | 239.0244 | 2.132653 | 29560 | 236.5884 | 43961.93 | 165.5531 | 1581.182 | 0.2209648 | 0.1474709 | 446.1146 | 713.3864 | 43.91998 | 43.91998
c3_344b_2203K_4.9atm_0014.tif | 59 | 15 | 1.219512 | 370.7317 | 302.439 | 1.225806 | 32383 | 247.628 | 48160.32 | 104.3564 | 1385.366 | 0.3153336 | 0.2175749 | 802.9847 | 853.9344 | 23.94253 | 23.94253
c3_344b_2203K_4.9atm_0014.tif | 60 | 15 | 1.219512 | 490.2439 | 263.4146 | 1.861111 | 26745 | 225.0414 | 39775.43 | 163.4897 | 1703.442 | 0.1722543 | 0.167554 | 398.639 | 907.7916 | 33.65811 | 33.65811
c3_344b_2203K_4.9atm_0014.tif | 61 | 15 | 1.219512 | 92.68293 | 90.2439 | 1.027027 | 3359 | 79.75285 | 4995.538 | 32.39442 | 384.1463 | 0.4254012 | 0.2066133 | 114.0131 | 945.1596 | 18.90084 | 18.90084
c3_344b_2203K_4.9atm_0014.tif | 62 | 15 | 1.219512 | 42.68293 | 36.58537 | 1.166667 | 819 | 39.38068 | 1218.025 | 14.63198 | 135.7821 | 0.8301967 | 0.2444254 | 420.5946 | 1005.088 | 21.02355 | 21.02355
c3_344b_2203K_4.9atm_0014.tif | 63 | 15 | 1.219512 | 40.2439 | 20.73171 | 1.941176 | 405 | 27.69292 | 602.32 | 11.08957 | 104.3086 | 0.6956598 | 0.1909168 | 684.7012 | 1011.528 | 9.662222 | 9.662222
c3_344b_2203K_4.9atm_0014.tif | 64 | 15 | 1.219512 | 20.73171 | 14.63415 | 1.416667 | 161 | 17.4604 | 239.4408 | 6.997144 | 65.85629 | 0.6937667 | 0.7584956 | 950.1429 | 1010.348 | 6.538983 | 6.538983
c3_344b_2203K_4.9atm_0014.tif | 65 | 15 | 1.219512 | 75.60976 | 18.29268 | 4.133333 | 665 | 35.48559 | 988.9946 | 19.83222 | 172.1925 | 0.4191555 | 0.189039 | 532.9293 | 1012.594 | 8.924163 | 8.924163
c3_344b_2203K_4.9atm_0015.tif | 66 | 16 | 2.369668 | 71.09005 | 35.54502 | 2 | 283 | 44.9817 | 1589.138 | 22.82337 | 249.6628 | 0.3203788 | 0.3887004 | 24.13781 | 15.13428 | 8.083581 | 8.083581
c3_344b_2203K_4.9atm_0015.tif | 67 | 16 | 2.369668 | 137.4408 | 56.87204 | 2.416667 | 811 | 76.14704 | 4554.031 | 35.71191 | 371.6347 | 0.4143556 | 0.227501 | 299.0715 | 15.58693 | 13.03298 | 13.03298
c3_344b_2203K_4.9atm_0015.tif | 68 | 16 | 2.369668 | 63.98104 | 40.28436 | 1.588235 | 308 | 46.92648 | 1729.521 | 18.39773 | 180.8412 | 0.6645706 | 0.2785008 | 501.763 | 12.19156 | 12.04837 | 12.04837
c3_344b_2203K_4.9atm_0015.tif | 69 | 16 | 2.369668 | 343.6019 | 142.1801 | 2.416667 | 5394 | 196.3804 | 30289.08 | 93.68352 | 1098.211 | 0.3155906 | 0.2116767 | 605.1605 | 29.49481 | 26.28 | 26.28
c3_344b_2203K_4.9atm_0015.tif | 70 | 16 | 2.369668 | 56.87204 | 40.28436 | 1.411765 | 189 | 36.75983 | 1061.297 | 18.74273 | 178.6456 | 0.4178902 | 0.4082002 | 744.0212 | 46.7672 | 8.562583 | 8.562583
c3_344b_2203K_4.9atm_0015.tif | 71 | 16 | 2.369668 | 101.8957 | 68.72038 | 1.482759 | 730 | 72.24438 | 4099.189 | 27.89414 | 307.4758 | 0.5448611 | 0.2187602 | 291.6068 | 112.2521 | 20.14317 | 20.14317
c3_344b_2203K_4.9atm_0015.tif | 72 | 16 | 2.369668 | 469.1943 | 289.0995 | 1.622951 | 9218 | 256.7207 | 51762.09 | 138.5104 | 1604.759 | 0.2525819 | 0.2030648 | 642.8355 | 171.6246 | 42.03407 | 42.03407
c3_344b_2203K_4.9atm_0015.tif | 73 | 16 | 2.369668 | 260.6635 | 251.1848 | 1.037736 | 2893 | 143.8192 | 16245.14 | 95.94842 | 1008.283 | 0.2008023 | 0.2905002 | 820.102 | 166.7815 | 20.25325 | 20.25325
c3_344b_2203K_4.9atm_0015.tif | 74 | 16 | 2.369668 | 244.0758 | 154.0284 | 1.584615 | 3278 | 153.0901 | 18407.04 | 67.80844 | 741.3523 | 0.4208668 | 0.1742532 | 233.4549 | 176.3624 | 23.37101 | 23.37101
c3_344b_2203K_4.9atm_0015.tif | 75 | 16 | 2.369668 | 161.1374 | 127.9621 | 1.259259 | 1624 | 107.7546 | 9119.292 | 50.02477 | 495.465 | 0.4668152 | 0.2553905 | 738.04 | 194.3337 | 34.33448 | 34.33448
c3_344b_2203K_4.9atm_0015.tif | 76 | 16 | 2.369668 | 104.2654 | 47.39336 | 2.2 | 535 | 61.84712 | 3004.2 | 27.20553 | 274.6837 | 0.5003489 | 0.2981247 | 12.65981 | 200.7327 | 14.1629 | 14.1629
c3_344b_2203K_4.9atm_0015.tif | 77 | 16 | 2.369668 | 319.9052 | 213.2701 | 1.5 | 7039 | 224.3355 | 39526.29 | 90.63278 | 925.3155 | 0.5801178 | 0.2239724 | 458.5602 | 255.4738 | 65.6255 | 65.6255
c3_344b_2203K_4.9atm_0015.tif | 78 | 16 | 2.369668 | 42.65403 | 40.28436 | 1.058824 | 202 | 38.00304 | 1134.296 | 14.95009 | 141.7999 | 0.7088997 | 0.3680012 | 269.901 | 260.7475 | 15.15126 | 15.15126
c3_344b_2203K_4.9atm_0015.tif | 79 | 16 | 2.369668 | 578.1991 | 469.1943 | 1.232323 | 23720 | 411.8129 | 133195.6 | 183.7377 | 2575.898 | 0.2522564 | 0.1452034 | 290.6336 | 404.4647 | 58.38529 | 58.38529
c3_344b_2203K_4.9atm_0015.tif | 80 | 16 | 2.369668 | 87.67773 | 56.87204 | 1.541667 | 520 | 60.97394 | 2919.97 | 26.29233 | 291.4692 | 0.4319197 | 0.3608123 | 861.6538 | 299.6519 | 12.14851 | 12.14851
c3_344b_2203K_4.9atm_0015.tif | 81 | 16 | 2.369668 | 149.2891 | 92.41706 | 1.615385 | 1472 | 102.588 | 8265.762 | 43.3158 | 427.806 | 0.5675433 | 0.2003797 | 161.6549 | 334.6447 | 34.85445 | 34.85445
c3_344b_2203K_4.9atm_0015.tif | 82 | 16 | 2.369668 | 66.35071 | 52.1327 | 1.272727 | 308 | 46.92648 | 1729.521 | 20.27198 | 210.6644 | 0.4897262 | 0.3331608 | 750.8377 | 327.9773 | 8.260494 | 8.260494
c3_344b_2203K_4.9atm_0015.tif | 83 | 16 | 2.369668 | 348.3412 | 343.6019 | 1.013793 | 8467 | 246.0409 | 47544.98 | 119.4678 | 1788.817 | 0.1867165 | 0.2711795 | 803.5829 | 403.9802 | 32.12961 | 32.12961
c3_344b_2203K_4.9atm_0015.tif | 84 | 16 | 2.369668 | 421.8009 | 241.7062 | 1.745098 | 9747 | 263.9843 | 54732.6 | 119.777 | 1179.853 | 0.4940833 | 0.1963947 | 491.9494 | 383.4443 | 58.29151 | 58.29151
c3_344b_2203K_4.9atm_0015.tif | 85 | 16 | 2.369668 | 158.7678 | 151.6588 | 1.046875 | 1879 | 115.906 | 10551.2 | 50.86979 | 562.7348 | 0.4187012 | 0.2767704 | 720.1794 | 533.7754 | 23.03281 | 23.03281
c3_344b_2203K_4.9atm_0015.tif | 86 | 16 | 2.369668 | 1523.697 | 1225.118 | 1.243714 | 176199 | 1122.391 | 989415.1 | 516.8496 | 11530.81 | 0.09351238 | 0.1193646 | 320.5778 | 786.5085 | 92.93037 | 92.93037
c3_344b_2203K_4.9atm_0015.tif | 87 | 16 | 2.369668 | 73.45972 | 45.0237 | 1.631579 | 321 | 47.90658 | 1802.52 | 21.6403 | 201.8757 | 0.5558044 | 0.2565986 | 155.8972 | 679.3707 | 18.00532 | 18.00532
c3_344b_2203K_4.9atm_0015.tif | 88 | 16 | 2.369668 | 274.8815 | 149.2891 | 1.84127 | 4743 | 184.1489 | 26633.5 | 83.45439 | 837.0311 | 0.4776997 | 0.2097182 | 683.4794 | 733.9079 | 45.41294 | 45.41294
c3_344b_2203K_4.9atm_0015.tif | 89 | 16 | 2.369668 | 30.80569 | 18.95735 | 1.625 | 90 | 25.36669 | 505.3795 | 9.775996 | 93.57972 | 0.7252104 | 0.5189218 | 740.6778 | 706.1 | 22.64856 | 22.64856
c3_344b_2203K_4.9atm_0015.tif | 90 | 16 | 2.369668 | 523.6967 | 151.6588 | 3.453125 | 9324 | 258.1926 | 52357.31 | 133.8701 | 1404.585 | 0.3334964 | 0.3203958 | 848.6644 | 891.957 | 31.87403 | 31.87403
c3_344b_2203K_4.9atm_0015.tif | 91 | 16 | 2.369668 | 106.6351 | 85.30806 | 1.25 | 1019 | 85.35514 | 5722.019 | 33.48254 | 328.4645 | 0.6664727 | 0.09502407 | 550.4779 | 850.842 | 25.07679 | 25.07679
c3_344b_2203K_4.9atm_0015.tif | 92 | 16 | 2.369668 | 75.82938 | 33.17536 | 2.285714 | 218 | 39.47943 | 1224.141 | 21.62365 | 213.4256 | 0.3377135 | 0.1145644 | 490.6422 | 865.2294 | 7.798202 | 7.798202
c3_344b_2203K_4.9atm_0015.tif | 93 | 16 | 2.369668 | 45.0237 | 35.54502 | 1.266667 | 211 | 38.84041 | 1184.834 | 15.56104 | 152.9975 | 0.6360611 | 0.468521 | 670.5972 | 1000.649 | 12.86844 | 12.86844
c3_344b_2203K_4.9atm_0015.tif | 94 | 16 | 2.369668 | 75.82938 | 23.69668 | 3.2 | 244 | 41.76741 | 1370.14 | 21.7922 | 181.9649 | 0.5199954 | -0.07992151 | 18.57377 | 1014.287 | 8.940117 | 8.940117
c3_344b_2203K_4.9atm_0015.tif | 95 | 16 | 2.369668 | 42.65403 | 14.21801 | 3 | 105 | 27.39916 | 589.6094 | 12.665 | 109.2879 | 0.6203407 | 0.2762825 | 97.53333 | 1015.6 | 7.716072 | 7.716072