## Sheet1
fname | id | img_id | pixsize | length | width | aspect_ratio | num_pixels | da | area | Rg | perimeter | circularity | zbar_opt | center_mass_1 | center_mass_2 | dp_pcm | dp
c3_346a_2247K_4.5atm_0016.tif | 1 | 1 | 0.6146 | 16.5942 | 13.5212 | 1.227273 | 468 | 15.00274 | 176.7791 | 5.447283 | 50.60428 | 0.8674938 | 0.1446662 | 521.4423 | 22.96368 | 7.237711 | 7.237711
c3_346a_2247K_4.5atm_0016.tif | 2 | 1 | 0.6146 | 51.6264 | 46.7096 | 1.105263 | 3185 | 39.13833 | 1203.08 | 16.72978 | 154.3127 | 0.6348939 | 0.1025715 | 39.68038 | 71.80816 | 15.29394 | 15.29394
c3_346a_2247K_4.5atm_0016.tif | 3 | 1 | 0.6146 | 6.7606 | 6.7606 | 1 | 118 | 7.533358 | 44.57251288 | 2.666088 | 24.81517 | 0.9095833 | 0.3541535 | 884.2373 | 46.20339 | 2.391967 | 2.391967
c3_346a_2247K_4.5atm_0016.tif | 4 | 1 | 0.6146 | 324.5088 | 285.1744 | 1.137931 | 81613 | 198.1195 | 30827.94 | 110.7098 | 1635.13 | 0.1448938 | 0.1941266 | 543.5245 | 520.445 | 28.42033 | 28.42033
c3_346a_2247K_4.5atm_0016.tif | 5 | 1 | 0.6146 | 62.0746 | 41.1782 | 1.507463 | 4029 | 44.01962 | 1521.887 | 17.09108 | 172.9251 | 0.6395521 | 0.07503693 | 691.8111 | 332.7587 | 11.59076 | 11.59076
c3_346a_2247K_4.5atm_0016.tif | 6 | 1 | 0.6146 | 6.7606 | 6.146 | 1.1 | 102 | 7.004025 | 38.52878232 | 2.482955 | 23.28718 | 0.8928147 | 0.3666677 | 867.3824 | 307.2059 | 2.37584 | 2.37584
c3_346a_2247K_4.5atm_0016.tif | 7 | 1 | 0.6146 | 61.46 | 57.7724 | 1.06383 | 4721 | 47.65019 | 1783.278 | 20.60521 | 223.4899 | 0.4486557 | 0.07205002 | 618.5147 | 386.2294 | 12.10122 | 12.10122
c3_346a_2247K_4.5atm_0016.tif | 8 | 1 | 0.6146 | 15.365 | 14.1358 | 1.086957 | 462 | 14.90626 | 174.5127 | 5.328034 | 49.57292 | 0.892376 | 0.2372711 | 804.539 | 348.2749 | 9.407914 | 9.407914
c3_346a_2247K_4.5atm_0016.tif | 9 | 1 | 0.6146 | 11.0628 | 8.6044 | 1.285714 | 173 | 9.121593 | 65.34783668 | 3.576395 | 34.59393 | 0.6861851 | 0.09570339 | 630.1561 | 447.4971 | 3.220762 | 3.220762
c3_346a_2247K_4.5atm_0016.tif | 10 | 1 | 0.6146 | 9.219 | 8.6044 | 1.071429 | 177 | 9.226442 | 66.85876932 | 3.274573 | 30.55429 | 0.8999613 | 0.3342682 | 236.7401 | 538.8814 | 7.412667 | 7.412667
c3_346a_2247K_4.5atm_0016.tif | 11 | 1 | 0.6146 | 105.0966 | 83.5856 | 1.257353 | 11675 | 74.93351 | 4410.034643 | 32.76984 | 395.8024 | 0.3537488 | 0.2525384 | 377.3882 | 848.0188 | 14.32009 | 14.32009