## Sheet1
fname | id | img_id | pixsize | length | width | aspect_ratio | num_pixels | da | area | Rg | perimeter | circularity | zbar_opt | center_mass_1 | center_mass_2 | dp_pcm | dp
A2_FAST_111a_0022.tif | 1 | 1 | 0.866551127 | 120.4506 | 118.7175 | 1.014599 | 6935 | 81.42776 | 5207.567 | 44.03625 | 446.5562 | 0.3281652 | 0.2901063 | 144.5808 | 124.0483 | 21.09327 | 21.09327
A2_FAST_111a_0022.tif | 2 | 1 | 0.866551127 | 389.948 | 191.5078 | 2.036199 | 33325 | 178.4984 | 25024.1 | 116.5433 | 1290.43 | 0.1888425 | 0.4947616 | 617.9006 | 554.0507 | 39.83237 | 39.83237
A2_FAST_111a_0022.tif | 3 | 1 | 0.866551127 | 175.0433 | 168.9775 | 1.035897 | 15444 | 121.5148 | 11597.07 | 55.1676 | 657.8245 | 0.3367736 | 0.5886397 | 1340.191 | 497.4194 | 33.92354 | 33.92354
A2_FAST_111a_0022.tif | 4 | 1 | 0.866551127 | 149.9133 | 89.25477 | 1.679612 | 10953 | 102.333 | 8224.727 | 43.06785 | 435.787 | 0.5442303 | 0.5593511 | 1776.663 | 646.3224 | 37.37031 | 37.37031
A2_FAST_111a_0022.tif | 5 | 1 | 0.866551127 | 64.12478 | 48.52686 | 1.321429 | 2879 | 52.46505 | 2161.872 | 20.52931 | 190.2762 | 0.7503625 | 0.6441481 | 1140.691 | 957.9865 | 26.68449 | 26.68449
A2_FAST_111a_0022.tif | 6 | 1 | 0.866551127 | 110.052 | 56.32582 | 1.953846 | 5032 | 69.36167 | 3778.583 | 30.27109 | 282.6562 | 0.5943219 | 0.3453517 | 59.92866 | 1238.863 | 28.32206 | 28.32206
A2_FAST_111a_0022.tif | 7 | 1 | 0.866551127 | 88.38821 | 58.92548 | 1.5 | 5155 | 70.20428 | 3870.945 | 27.34671 | 271.4921 | 0.6599524 | 0.5567934 | 1958.504 | 1576.097 | 35.70617 | 35.70617
A2_FAST_111a_0022.tif | 8 | 1 | 0.866551127 | 84.92201 | 75.38995 | 1.126437 | 4242 | 63.68462 | 3185.364 | 28.48935 | 256.0677 | 0.6104629 | 0.5106162 | 243.2145 | 1854.612 | 28.57393 | 28.57393
A2_FAST_111a_0022.tif | 9 | 1 | 0.866551127 | 129.1161 | 56.32582 | 2.292308 | 5531 | 72.71953 | 4153.288 | 38.22513 | 321.7938 | 0.5040187 | 0.5575617 | 903.1605 | 1936.568 | 28.98376 | 28.98376
A2_FAST_111a_0023.tif | 10 | 2 | 0.869565217 | 173.0435 | 159.1304 | 1.087432 | 17184 | 128.6232 | 12993.57 | 53.63921 | 714.2901 | 0.3200289 | 0.3712015 | 1353.771 | 153.408 | 33.58038 | 33.58038
A2_FAST_111a_0023.tif | 11 | 2 | 0.869565217 | 64.34783 | 64.34783 | 1 | 3691 | 59.61139 | 2790.926 | 23.06849 | 213.8927 | 0.7665959 | 0.4143211 | 711.3663 | 204.3663 | 32.33886 | 32.33886
A2_FAST_111a_0023.tif | 12 | 2 | 0.869565217 | 149.5652 | 120 | 1.246377 | 11273 | 104.1782 | 8524.008 | 48.50248 | 538.3093 | 0.3696494 | 0.3767347 | 516.009 | 262.1448 | 32.48129 | 32.48129
A2_FAST_111a_0023.tif | 13 | 2 | 0.869565217 | 284.3478 | 176.5217 | 1.610837 | 21479 | 143.8018 | 16241.21 | 88.79725 | 907.9043 | 0.2475985 | 0.4085923 | 1057.207 | 350.9869 | 36.71477 | 36.71477
A2_FAST_111a_0023.tif | 14 | 2 | 0.869565217 | 334.7826 | 200 | 1.673913 | 34720 | 182.8298 | 26253.31 | 95.72257 | 1193.043 | 0.2317829 | 0.3722814 | 897.4656 | 637.103 | 36.04639 | 36.04639
A2_FAST_111a_0023.tif | 15 | 2 | 0.869565217 | 829.5652 | 643.4783 | 1.289189 | 178227 | 414.2323 | 134765.2 | 256.5013 | 6020.87 | 0.04671639 | 0.4354941 | 1519.444 | 1492.254 | 26.78439 | 26.78439
A2_FAST_111a_0023.tif | 16 | 2 | 0.869565217 | 300.8696 | 180 | 1.671498 | 31953 | 175.3933 | 24161.06 | 83.15186 | 1046.99 | 0.2769753 | 0.3816086 | 862.4873 | 1674.707 | 35.91209 | 35.91209
A2_FAST_111a_0023.tif | 17 | 2 | 0.869565217 | 145.2174 | 93.04348 | 1.560748 | 8725 | 91.65158 | 6597.353 | 41.65811 | 481.6953 | 0.3573015 | 0.3558458 | 80.62716 | 1815.985 | 21.11191 | 21.11191
A2_FAST_111a_0024.tif | 18 | 3 | 0.869565217 | 13.91304 | 7.826086953 | 1.777778 | 97 | 9.663692 | 73.34594 | 4.825731 | 40.12595 | 0.5724469 | 0.2324519 | 600.8144 | 24.05155 | 2.952777 | 2.952777
A2_FAST_111a_0024.tif | 19 | 3 | 0.869565217 | 222.6087 | 154.7826 | 1.438202 | 19368 | 136.5525 | 14644.99 | 65.55614 | 919.3325 | 0.2177478 | 0.3886502 | 1081.726 | 228.8482 | 23.46286 | 23.46286
A2_FAST_111a_0024.tif | 20 | 3 | 0.869565217 | 113.0435 | 109.5652 | 1.031746 | 8820 | 92.14919 | 6669.187 | 38.22312 | 453.8447 | 0.4068817 | 0.3570645 | 771.6856 | 232.3524 | 30.44109 | 30.44109
A2_FAST_111a_0024.tif | 21 | 3 | 0.869565217 | 273.913 | 189.5652 | 1.444954 | 27412 | 162.4529 | 20727.41 | 84.14405 | 1098.037 | 0.2160335 | 0.3881377 | 1225.279 | 373.3928 | 29.39207 | 29.39207
A2_FAST_111a_0024.tif | 22 | 3 | 0.869565217 | 13.91304 | 10.43478 | 1.333333 | 146 | 11.85588 | 110.397 | 4.821465 | 42.21853 | 0.7783246 | 0.2970463 | 1972.493 | 238.4452 | 4.864729 | 4.864729
A2_FAST_111a_0024.tif | 23 | 3 | 0.869565217 | 7.826086953 | 4.347826085 | 1.8 | 55 | 7.276769 | 41.5879 | 2.792652 | 24.03445 | 0.9047084 | 0.3631599 | 1989.455 | 242.5455 | 3.63125 | 3.63125
A2_FAST_111a_0024.tif | 24 | 3 | 0.869565217 | 167.8261 | 119.1304 | 1.408759 | 15552 | 122.3631 | 11759.55 | 53.35183 | 720.4604 | 0.2846952 | 0.3101719 | 274.155 | 540.1238 | 30.89343 | 30.89343
A2_FAST_111a_0024.tif | 25 | 3 | 0.869565217 | 255.6522 | 219.1304 | 1.166667 | 28001 | 164.189 | 21172.78 | 85.63962 | 1098.928 | 0.2203175 | 0.4107112 | 1760.455 | 674.7014 | 35.91591 | 35.91591
A2_FAST_111a_0024.tif | 26 | 3 | 0.869565217 | 1185.217 | 588.6957 | 2.013294 | 279462 | 518.7028 | 211313.4 | 342.7025 | 8437.391 | 0.03730101 | 0.3535173 | 1009.157 | 1255.405 | 33.79704 | 33.79704
A2_FAST_111a_0024.tif | 27 | 3 | 0.869565217 | 899.1304 | 443.4783 | 2.027451 | 157869 | 389.8573 | 119371.6 | 257.7549 | 5372.869 | 0.05196352 | 0.3214142 | 343.1954 | 1249.684 | 33.92842 | 33.92842
A2_FAST_111a_0024.tif | 28 | 3 | 0.869565217 | 790.4348 | 320.8696 | 2.463415 | 102092 | 313.5112 | 77196.22 | 211.8706 | 3541.739 | 0.07733441 | 0.4242477 | 1726.377 | 1317.886 | 35.24278 | 35.24278
A2_FAST_111a_0024.tif | 29 | 3 | 0.869565217 | 18.26087 | 9.565217387 | 1.909091 | 229 | 14.84824 | 173.1569 | 5.774269 | 51.12435 | 0.8325188 | 0.08159239 | 423.1659 | 1036.869 | 6.257123 | 6.257123
A2_FAST_111a_0024.tif | 30 | 3 | 0.869565217 | 60 | 33.04348 | 1.815789 | 1572 | 38.90304 | 1188.658 | 18.09229 | 159.3669 | 0.5881265 | 0.3152141 | 1808.493 | 1644.212 | 14.92305 | 14.92305
A2_FAST_111a_0025.tif | 31 | 4 | 0.869565217 | 299.1304 | 222.6087 | 1.34375 | 31952 | 175.3906 | 24160.3 | 87.81309 | 1107.659 | 0.247457 | 0.3205622 | 1425.468 | 230.9675 | 30.30281 | 30.30281
A2_FAST_111a_0025.tif | 32 | 4 | 0.869565217 | 121.7391 | 78.26086953 | 1.555556 | 7787 | 86.58493 | 5888.091 | 38.52333 | 367.8343 | 0.5468649 | 0.1339771 | 359.8143 | 335.0055 | 33.76704 | 33.76704
A2_FAST_111a_0025.tif | 33 | 4 | 0.869565217 | 1072.174 | 932.1739 | 1.150187 | 287891 | 526.4671 | 217687 | 312.1167 | 9691.304 | 0.0291258 | 0.2860358 | 655.1836 | 1124.938 | 24.3427 | 24.3427
A2_FAST_111a_0025.tif | 34 | 4 | 0.869565217 | 472.1739 | 268.6957 | 1.757282 | 76329 | 271.0828 | 57715.69 | 134.1389 | 2171.304 | 0.1538375 | 0.4222546 | 1309.105 | 966.3018 | 34.15633 | 34.15633
A2_FAST_111a_0025.tif | 35 | 4 | 0.869565217 | 24.34783 | 21.73913 | 1.12 | 486 | 21.63094 | 367.4858 | 8.593779 | 80.96409 | 0.7044749 | 0.2880187 | 1377.226 | 779.8354 | 6.803325 | 6.803325
A2_FAST_111a_0025.tif | 36 | 4 | 0.869565217 | 13.91304 | 11.30435 | 1.230769 | 128 | 11.101 | 96.78639 | 5.1164 | 43.07337 | 0.6555509 | 0.1640774 | 763.4453125 | 873.546875 | 3.755516 | 3.755516
A2_FAST_111a_0025.tif | 37 | 4 | 0.869565217 | 64.34783 | 46.08696 | 1.396226 | 1719 | 40.68133 | 1299.811 | 21.05698 | 206.6504 | 0.3824876 | 0.2035125 | 1053.838 | 990.2816 | 8.372964 | 8.372964
A2_FAST_111a_0025.tif | 38 | 4 | 0.869565217 | 41.73913 | 38.26087 | 1.090909 | 1132 | 33.01265 | 855.9546 | 13.89707 | 135.1578 | 0.5888145 | 0.2469184 | 1187.995 | 1124.208 | 8.232118 | 8.232118
A2_FAST_111a_0025.tif | 39 | 4 | 0.869565217 | 28.69565 | 28.69565 | 1 | 803 | 27.80449 | 607.1834 | 10.66701 | 99.43372 | 0.7717246 | 0.2294071 | 1133.537 | 1189.091 | 10.41559 | 10.41559
A2_FAST_111a_0025.tif | 40 | 4 | 0.869565217 | 6.956521736 | 6.086956519 | 1.142857 | 61 | 7.663411 | 46.12476 | 2.838533 | 24.77499 | 0.9443155 | 0.2979894 | 1149.852 | 1217.623 | 2.295319 | 2.295319
A2_FAST_111a_0025.tif | 41 | 4 | 0.869565217 | 19.13043 | 13.04348 | 1.466667 | 283 | 16.50633 | 213.9887 | 6.224274 | 56.03429 | 0.856432 | 0.2728962 | 1105.823 | 1228.527 | 8.249204 | 8.249204
A2_FAST_111a_0025.tif | 42 | 4 | 0.869565217 | 91.30435 | 65.21739 | 1.4 | 4523 | 65.98884 | 3420.038 | 27.38768 | 269.5068 | 0.5916995 | 0.3472996 | 1047.763 | 1351.081 | 29.17576 | 29.17576
A2_FAST_111a_0025.tif | 43 | 4 | 0.869565217 | 185.2174 | 93.04348 | 1.990654 | 10479 | 100.4424 | 7923.629 | 57.04512 | 570.5503 | 0.3058766 | 0.5361497 | 1485.589 | 1569.325 | 29.37908 | 29.37908
A2_FAST_111a_0025.tif | 44 | 4 | 0.869565217 | 12.17391 | 6.956521736 | 1.75 | 90 | 9.308474 | 68.05293 | 4.06327 | 34.33301 | 0.7254927 | 0.2955244 | 734.7556 | 1497.833 | 3.264294 | 3.264294
A2_FAST_111a_0025.tif | 45 | 4 | 0.869565217 | 131.3043 | 106.9565 | 1.227642 | 7521 | 85.09323 | 5686.957 | 42.85602 | 527.6703 | 0.2566637 | 0.5772683 | 1765.301 | 1745.518 | 18.26131 | 18.26131
A2_FAST_111a_0025.tif | 46 | 4 | 0.869565217 | 6.956521736 | 4.347826085 | 1.6 | 50 | 6.938127 | 37.80718 | 2.594162 | 22.24273 | 0.9603024 | 0.5926112 | 1709.7 | 1802.9 | 2.343421 | 2.343421
A2_FAST_111a_0025.tif | 47 | 4 | 0.869565217 | 24.34783 | 22.6087 | 1.076923 | 564 | 23.30219 | 426.465 | 8.699271 | 82.11967 | 0.7946921 | 0.6465749 | 1780.34 | 1840.691 | 12.3138 | 12.3138
A2_FAST_111a_0025.tif | 48 | 4 | 0.869565217 | 24.34783 | 20 | 1.217391 | 488 | 21.6754 | 368.9981 | 8.081058 | 78.11327 | 0.7599488 | 0.6452524 | 1777.453 | 1898.311 | 9.317936 | 9.317936
A2_FAST_111a_0025.tif | 49 | 4 | 0.869565217 | 43.47826085 | 43.47826085 | 1 | 1184 | 33.76238 | 895.2741 | 16.87371 | 171.5793 | 0.3821518 | 0.5863677 | 1707.096 | 1942.892 | 7.710769 | 7.710769
A2_FAST_111a_0025.tif | 50 | 4 | 0.869565217 | 46.95652 | 33.04348 | 1.421053 | 1161 | 33.43284 | 877.8828 | 13.7274 | 138.8112 | 0.5725285 | 0.5776289 | 1797.162 | 1934.23 | 8.794377 | 8.794377
A2_FAST_111a_0028.tif | 51 | 5 | 0.502008 | 188.755 | 132.0281 | 1.429658 | 38464 | 111.0946 | 9693.392 | 56.30947 | 807.7309 | 0.1867034 | 0.3605603 | 1471.919 | 505.269 | 19.56839 | 19.56839
A2_FAST_111a_0028.tif | 52 | 5 | 0.502008 | 280.6225 | 191.7671 | 1.463351 | 66795 | 146.3989 | 16833.15 | 82.87895 | 1377.996 | 0.1113985 | 0.440564 | 1683.363 | 878.355 | 17.87075 | 17.87075
A2_FAST_111a_0028.tif | 53 | 5 | 0.502008 | 537.1486 | 527.1084 | 1.019048 | 232180 | 272.9469 | 58512.16 | 179.8704 | 4258.534 | 0.04054485 | 0.3081671 | 702.3143 | 1248.799 | 17.50602 | 17.50602
A2_FAST_111a_0028.tif | 54 | 5 | 0.502008 | 20.08032 | 14.55823 | 1.37931 | 699 | 14.97629 | 176.1564 | 5.903844 | 56.67178 | 0.6892467 | 0.194975 | 1227.894 | 754.7711 | 4.928112 | 4.928112
A2_FAST_111a_0028.tif | 55 | 5 | 0.502008 | 24.59839 | 14.05622 | 1.75 | 906 | 17.05021 | 228.3229 | 7.189911 | 65.59101 | 0.6669154 | 0.1644571 | 1039.942 | 761.8223 | 5.81633 | 5.81633
A2_FAST_111a_0028.tif | 56 | 5 | 0.502008 | 24.59839 | 13.55422 | 1.814815 | 798 | 16.00174 | 201.1056 | 7.224646 | 66.34003 | 0.574226 | 0.1885393 | 1168.174 | 764.4774 | 5.305759 | 5.305759
A2_FAST_111a_0028.tif | 57 | 5 | 0.502008 | 43.6747 | 31.1245 | 1.403226 | 2221 | 26.69562 | 559.7188 | 14.15134 | 134.7399 | 0.3874247 | 0.1792009 | 1220.258 | 819.335 | 7.140631 | 7.140631
A2_FAST_111a_0028.tif | 58 | 5 | 0.502008 | 50.2008 | 46.68675 | 1.075269 | 4031 | 35.96434 | 1015.861 | 17.07241 | 160.1955 | 0.4974429 | 0.1740205 | 1174.22 | 855.0774 | 11.93776 | 11.93776
A2_FAST_111a_0028.tif | 59 | 5 | 0.502008 | 142.5703 | 82.83133 | 1.721212 | 21996 | 84.01128 | 5543.257 | 41.9879 | 519.0798 | 0.2585274 | 0.3539355 | 929.4787 | 1004.693 | 19.59616 | 19.59616
A2_FAST_111a_0028.tif | 60 | 5 | 0.502008 | 32.12851 | 25.1004 | 1.28 | 1953 | 25.03323 | 492.1796 | 10.48718 | 98.25844 | 0.64061 | 0.1730105 | 1064.667 | 908.0471 | 9.580174 | 9.580174
A2_FAST_111a_0028.tif | 61 | 5 | 0.502008 | 91.36546 | 85.34137 | 1.070588 | 13946 | 66.89452 | 3514.56 | 29.0203 | 298.5117 | 0.4956307 | 0.396599 | 1106.914 | 1019.125 | 19.93368 | 19.93368
A2_FAST_111a_0028.tif | 62 | 5 | 0.502008 | 20.08032 | 15.06024 | 1.333333 | 904 | 17.03138 | 227.8189 | 6.26703 | 58.50084 | 0.8365182 | 0.2119206 | 1045.927 | 994.9104 | 10.02957 | 10.02957
A2_FAST_111a_0028.tif | 63 | 5 | 0.502008 | 11.04418 | 9.538153 | 1.157895 | 360 | 10.74774 | 90.72434 | 3.906771 | 36.44749 | 0.8582195 | 0.1909734 | 765.3194 | 994.8917 | 5.302153 | 5.302153
A2_FAST_111a_0028.tif | 64 | 5 | 0.502008 | 50.70281 | 38.15261 | 1.328947 | 4098 | 36.262 | 1032.745 | 16.37336 | 182.3276 | 0.3903898 | 0.2347281 | 1263.219 | 1080.065 | 9.878342 | 9.878342
A2_FAST_111a_0028.tif | 65 | 5 | 0.502008 | 8.534137 | 7.028112 | 1.214286 | 247 | 8.902545 | 62.24698 | 3.188373 | 29.35859 | 0.9075231 | 0.2409719 | 1217.073 | 1073.17 | 8.327923 | 8.327923
A2_FAST_111a_0028.tif | 66 | 5 | 0.502008 | 233.9357 | 104.4177 | 2.240385 | 38420 | 111.031 | 9682.304 | 66.5714 | 880.8631 | 0.1568092 | 0.4720549 | 1413.137 | 1523.036 | 17.79606 | 17.79606
A2_FAST_111a_0028.tif | 67 | 5 | 0.502008 | 8.032129 | 6.024096 | 1.333333 | 188 | 7.766845 | 47.37827 | 2.843097 | 26.0643 | 0.876389 | 0.3177002 | 798.2181 | 1321.011 | 5.933287 | 5.933287
A2_FAST_111a_0028.tif | 68 | 5 | 0.502008 | 147.0884 | 105.9237 | 1.388626 | 22631 | 85.2153 | 5703.285 | 48.1865 | 574.4011 | 0.2172223 | 0.5487326 | 1734.106 | 1752.022 | 16.98968 | 16.98968
A2_FAST_111a_0028.tif | 69 | 5 | 0.502008 | 9.036145 | 6.526104 | 1.384615 | 184 | 7.683775 | 46.37022 | 3.039179 | 27.19793 | 0.7877297 | 0.4950988 | 1860.207 | 1804.185 | 4.009446 | 4.009446
A2_FAST_111a_0028.tif | 70 | 5 | 0.502008 | 41.16466 | 33.13253 | 1.242424 | 3312 | 32.5995 | 834.664 | 12.59067 | 124.1959 | 0.6799967 | 0.5623918 | 1873.531 | 1872.253 | 15.39117 | 15.39117
A2_FAST_111a_0029.tif | 71 | 6 | 0.502008 | 73.79518 | 56.2249 | 1.3125 | 7430 | 48.82701 | 1872.45 | 22.85268 | 210.0436 | 0.5333361 | 0.2548767 | 1532.347 | 158.9003 | 18.88675 | 18.88675
A2_FAST_111a_0029.tif | 72 | 6 | 0.502008 | 61.24498 | 37.14859 | 1.648649 | 6115 | 44.29594 | 1541.054 | 17.86244 | 168.0955 | 0.685355 | 0.3372377 | 789.6321 | 541.5802 | 21.44969 | 21.44969
A2_FAST_111a_0029.tif | 73 | 6 | 0.502008 | 493.9759 | 223.3936 | 2.211236 | 126565 | 201.522 | 31895.91 | 124.7537 | 1857.932 | 0.1161142 | 0.4011986 | 911.1918 | 1073.329 | 21.96641 | 21.96641
A2_FAST_111a_0029.tif | 74 | 6 | 0.502008 | 114.9598 | 103.9157 | 1.10628 | 17500 | 74.93501 | 4410.211 | 42.30605 | 386.2911 | 0.3713983 | 0.44151 | 1710.331 | 791.7681 | 20.61602 | 20.61602
A2_FAST_111a_0029.tif | 75 | 6 | 0.502008 | 201.3052 | 155.1205 | 1.297735 | 54947 | 132.7815 | 13847.31 | 58.67741 | 1016.566 | 0.1683852 | 0.2507559 | 1248.938 | 1104.456 | 14.4105 | 14.4105
A2_FAST_111a_0029.tif | 76 | 6 | 0.502008 | 16.06426 | 14.55823 | 1.103448 | 749 | 15.50267 | 188.757 | 5.575081 | 52.4512 | 0.8621884 | 0.241834 | 1046.76 | 994.1549 | 12.67814 | 12.67814
A2_FAST_111a_0029.tif | 77 | 6 | 0.502008 | 103.4137 | 83.33333 | 1.240964 | 15239 | 69.92685 | 3840.412 | 32.42648 | 360.3307 | 0.3716935 | 0.3592477 | 384.3999 | 1174.452 | 19.34471 | 19.34471
A2_FAST_111a_0029.tif | 78 | 6 | 0.502008 | 74.29719 | 36.14458 | 2.055556 | 6527 | 45.76385 | 1644.883 | 22.3384 | 203.3472 | 0.4998831 | 0.3220905 | 700.8793 | 1288.629 | 15.54467 | 15.54467
A2_FAST_111a_0029.tif | 79 | 6 | 0.502008 | 27.61044 | 24.59839 | 1.122449 | 1730 | 23.56073 | 435.9809 | 9.453104 | 85.26306 | 0.7536253 | 0.3404309 | 1084.574 | 1333.555 | 11.95842 | 11.95842
A2_FAST_111a_0029.tif | 80 | 6 | 0.502008 | 317.2691 | 236.4458 | 1.341826 | 63896 | 143.1867 | 16102.56 | 100.4952 | 1361.927 | 0.1090931 | 0.527694 | 1378.705 | 1679.585 | 18.37809 | 18.37809
A2_FAST_111a_0029.tif | 81 | 6 | 0.502008 | 13.05221 | 7.53012 | 1.733333 | 341 | 10.46027 | 85.93611 | 3.986989 | 36.0341 | 0.8316839 | 0.3688737 | 489.0176 | 2025.047 | 4.784223 | 4.784223
A2_FAST_111a_0031.tif | 82 | 7 | 0.508647 | 188.708 | 166.8362 | 1.131098 | 44041 | 120.4481 | 11394.37 | 59.53412 | 723.296 | 0.2736956 | 0.3253039 | 1096.162 | 247.3495 | 22.2065 | 22.2065
A2_FAST_111a_0031.tif | 83 | 7 | 0.508647 | 8.646999 | 8.138352 | 1.0625 | 236 | 8.817136 | 61.05834 | 3.205341 | 29.74366 | 0.8672932 | 0.4499482 | 1874.856 | 129.6864 | 7.899264 | 7.899264
A2_FAST_111a_0031.tif | 84 | 7 | 0.508647 | 116.4802 | 70.19329 | 1.65942 | 10975 | 60.12759 | 2839.471 | 33.68838 | 340.4546 | 0.3078428 | 0.3407943 | 565.6154 | 254.5379 | 15.76491 | 15.76491
A2_FAST_111a_0031.tif | 85 | 7 | 0.508647 | 212.1058 | 108.8505 | 1.948598 | 26173 | 92.8535 | 6771.525 | 62.92399 | 613.3729 | 0.2261763 | 0.4804178 | 1905.728 | 561.4555 | 19.49323 | 19.49323
A2_FAST_111a_0031.tif | 86 | 7 | 0.508647 | 770.0916 | 747.7111 | 1.029932 | 527262 | 416.7588 | 136414.2 | 262.2919 | 7038.149 | 0.03460608 | 0.3476332 | 1086.695 | 1158.433 | 19.02302 | 19.02302
A2_FAST_111a_0031.tif | 87 | 7 | 0.508647 | 232.4517 | 128.179 | 1.813492 | 53119 | 132.2807 | 13743.04 | 67.82129 | 919.8152 | 0.2041228 | 0.3769508 | 584.7667 | 781.5254 | 19.44875 | 19.44875
A2_FAST_111a_0031.tif | 88 | 7 | 0.508647 | 11.69888 | 9.155646 | 1.277778 | 309 | 10.08906 | 79.94503 | 3.928216 | 35.63349 | 0.7911969 | 0.06110148 | 1267.204 | 836.5761 | 4.5967 | 4.5967
A2_FAST_111a_0031.tif | 89 | 7 | 0.508647 | 35.60529 | 31.02747 | 1.147541 | 2397 | 28.09995 | 620.1561 | 11.69913 | 105.0916 | 0.7056271 | 0.305544 | 1861.645 | 1101.154 | 13.25299 | 13.25299
A2_FAST_111a_0031.tif | 90 | 7 | 0.508647 | 242.116 | 124.6185 | 1.942857 | 49244 | 127.3644 | 12740.49 | 71.92802 | 1106.816 | 0.1306909 | 0.4549833 | 1776.759 | 1513.618 | 17.66966 | 17.66966
A2_FAST_111a_0031.tif | 91 | 7 | 0.508647 | 112.411 | 89.01322 | 1.262857 | 20570 | 82.31684 | 5321.907 | 34.32745 | 403.6475 | 0.4104616 | 0.4173158 | 196.4748 | 1558.343 | 16.91805 | 16.91805
A2_FAST_111a_0031.tif | 92 | 7 | 0.508647 | 34.07935 | 23.90641 | 1.425532 | 2093 | 26.25767 | 541.5047 | 10.16305 | 93.40406 | 0.7799748 | 0.3908292 | 78.81462 | 1548.643 | 9.277155 | 9.277155
A2_FAST_111a_0031.tif | 93 | 7 | 0.508647 | 44.25229 | 28.48423 | 1.553571 | 2855 | 30.66723 | 738.6507 | 13.07345 | 115.3268 | 0.6978925 | 0.2847371 | 531.2613 | 1809.362 | 14.80705 | 14.80705
A2_FAST_111a_0032.tif | 94 | 8 | 0.698324 | 722.067 | 567.0391 | 1.273399 | 230296 | 378.1423 | 112305.3 | 215.3141 | 5231.145 | 0.05157232 | 0.3144117 | 817.3927 | 654.8266 | 28.29726 | 28.29726
A2_FAST_111a_0032.tif | 95 | 8 | 0.698324 | 89.38547 | 81.00559 | 1.103448 | 7789 | 69.54292 | 3798.356 | 31.27952 | 303.1203 | 0.5194878 | 0.417525 | 1489.711 | 258.0897 | 24.6271 | 24.6271
A2_FAST_111a_0032.tif | 96 | 8 | 0.698324 | 205.3073 | 177.3743 | 1.15748 | 27968 | 131.7779 | 13638.78 | 62.8859 | 830.4179 | 0.2485375 | 0.3986027 | 1263.469 | 783.2225 | 27.42673 | 27.42673
A2_FAST_111a_0032.tif | 97 | 8 | 0.698324 | 365.2235 | 280.0279 | 1.304239 | 73438 | 213.5367 | 35812.51 | 106.8908 | 1956.425 | 0.1175758 | 0.4307024 | 1654.817 | 1372.301 | 22.88462 | 22.88462
A2_FAST_111a_0032.tif | 98 | 8 | 0.698324 | 386.1732 | 189.2458 | 2.04059 | 65724 | 202.0105 | 32050.73 | 103.861 | 1513.966 | 0.1757176 | 0.3919138 | 903.934 | 1383.839 | 27.01657 | 27.01657
A2_FAST_111a_0032.tif | 99 | 8 | 0.698324 | 113.1285 | 84.49721 | 1.338843 | 8635 | 73.22227 | 4210.913 | 33.51404 | 355.1402 | 0.4195527 | 0.5878682 | 1852.445 | 1271.252 | 17.30226 | 17.30226
A2_FAST_111a_0032.tif | 100 | 8 | 0.698324 | 276.5363 | 274.4413 | 1.007634 | 46496 | 169.9104 | 22674.07 | 94.63998 | 1492.542 | 0.1279047 | 0.4122175 | 667.2279 | 1818.448 | 21.62176 | 21.62176
A2_FAST_111a_0035.tif | 101 | 9 | 0.5081301 | 68.08943 | 59.45122 | 1.145299 | 8143 | 51.73949 | 2102.491 | 21.99281 | 229.8685 | 0.5000176 | 0.1436676 | 576.5873 | 403.2736 | 18.58477 | 18.58477
A2_FAST_111a_0035.tif | 102 | 9 | 0.5081301 | 41.66667 | 31.50407 | 1.322581 | 3182 | 32.34298 | 821.5802 | 13.65041 | 122.1935 | 0.6914542 | 0.3376424 | 1580.735 | 373.0456 | 15.68874 | 15.68874
A2_FAST_111a_0035.tif | 103 | 9 | 0.5081301 | 627.0325 | 569.6138 | 1.100803 | 380202 | 353.5389 | 98166.7 | 194.9992 | 5654.472 | 0.03858247 | 0.3366782 | 1250.747 | 983.3984 | 15.84862 | 15.84862
A2_FAST_111a_0035.tif | 104 | 9 | 0.5081301 | 10.67073 | 8.130081 | 1.3125 | 280 | 9.594205 | 72.29493 | 3.501986 | 32.20079 | 0.8761624 | 0.1129071 | 951.3393 | 710.6071 | 5.117348 | 5.117348
A2_FAST_111a_0035.tif | 105 | 9 | 0.5081301 | 7.621951 | 7.113821 | 1.071429 | 186 | 7.819634 | 48.02449 | 2.781217 | 25.84035 | 0.9038072 | 0.07926599 | 775.3333 | 769.4086 | 6.604187 | 6.604187
A2_FAST_111a_0035.tif | 106 | 9 | 0.5081301 | 165.6504 | 139.7358 | 1.185455 | 27433 | 94.96567 | 7083.096 | 52.92784 | 640.9405 | 0.2166694 | 0.2822611 | 437.5939 | 1050.639 | 20.7752 | 20.7752
A2_FAST_111a_0035.tif | 107 | 9 | 0.5081301 | 50.81301 | 46.23984 | 1.098901 | 5432 | 42.25809 | 1402.522 | 16.99363 | 188.4144 | 0.4964678 | 0.0967821 | 706.3842 | 1062.213 | 14.60639 | 14.60639
A2_FAST_111a_0035.tif | 108 | 9 | 0.5081301 | 173.7805 | 143.8008 | 1.208481 | 32878 | 103.9639 | 8488.974 | 59.45295 | 631.3002 | 0.267666 | 0.4675679 | 1757.213 | 1173.92 | 20.4454 | 20.4454
A2_FAST_111a_0035.tif | 109 | 9 | 0.5081301 | 54.87805 | 49.79675 | 1.102041 | 5012 | 40.59154 | 1294.079 | 16.9177 | 190.1382 | 0.449813 | 0.189836 | 1089.678 | 1124.207 | 8.055141 | 8.055141
A2_FAST_111a_0035.tif | 110 | 9 | 0.5081301 | 42.68293 | 29.47154 | 1.448276 | 2701 | 29.79835 | 697.3879 | 11.85104 | 117.5654 | 0.6340525 | 0.1050238 | 701.8019 | 1157.144 | 8.89715 | 8.89715
A2_FAST_111a_0035.tif | 111 | 9 | 0.5081301 | 107.7236 | 81.80894 | 1.31677 | 13241 | 65.97666 | 3418.776 | 34.25038 | 335.7623 | 0.3810804 | 0.1495522 | 316.9352 | 1214.894 | 19.06851 | 19.06851
A2_FAST_111a_0035.tif | 112 | 9 | 0.5081301 | 194.6138 | 118.3943 | 1.643777 | 41042 | 116.1567 | 10596.89 | 56.47639 | 808.435 | 0.2037502 | 0.223942 | 250.3098 | 1629.926 | 20.64602 | 20.64602
A2_FAST_111a_0035.tif | 113 | 9 | 0.5081301 | 11.17886 | 8.130081 | 1.375 | 316 | 10.19233 | 81.58999 | 3.700222 | 33.83301 | 0.895706 | 0.3212411 | 1116.519 | 1527.313 | 6.687542 | 6.687542
A2_FAST_111a_0035.tif | 114 | 9 | 0.5081301 | 141.2602 | 115.8537 | 1.219298 | 20365 | 81.82239 | 5258.165 | 47.19851 | 467.3877 | 0.302475 | 0.4509165 | 1238.714 | 1657.463 | 20.46014 | 20.46014
A2_FAST_111a_0036.tif | 115 | 10 | 0.5393743 | 81.44552 | 60.9493 | 1.336283 | 6945 | 50.72026 | 2020.472 | 25.86715 | 237.8578 | 0.4487743 | 0.1796337 | 1298.389 | 145.8693 | 16.66173 | 16.66173
A2_FAST_111a_0036.tif | 116 | 10 | 0.5393743 | 59.87055 | 53.93743 | 1.11 | 5895 | 46.72908 | 1715.001 | 19.21996 | 219.2292 | 0.4484124 | 0.04858342 | 333.3389 | 424.8156 | 12.02137 | 12.02137
A2_FAST_111a_0036.tif | 117 | 10 | 0.5393743 | 323.0852 | 279.9353 | 1.154143 | 75297 | 167.0068 | 21905.75 | 104.703 | 1877.134 | 0.07812272 | 0.1410227 | 469.4851 | 677.6455 | 19.47301 | 19.47301
A2_FAST_111a_0036.tif | 118 | 10 | 0.5393743 | 257.8209 | 141.3161 | 1.824427 | 48330 | 133.7993 | 14060.39 | 70.0552 | 1186.812 | 0.1254421 | 0.223038 | 1074.143 | 561.7947 | 18.61402 | 18.61402
A2_FAST_111a_0036.tif | 119 | 10 | 0.5393743 | 60.40992 | 23.73247 | 2.545455 | 2882 | 32.67325 | 838.4449 | 16.40569 | 157.2844 | 0.4259051 | 0.1622923 | 1050.56 | 990.4778 | 6.742392 | 6.742392
A2_FAST_111a_0036.tif | 120 | 10 | 0.5393743 | 11.86624 | 8.629989 | 1.375 | 280 | 10.18414 | 81.45891 | 4.030301 | 36.34134 | 0.7750799 | 0.1667961 | 842.8964 | 994.2714 | 4.561446 | 4.561446
A2_FAST_111a_0036.tif | 121 | 10 | 0.5393743 | 17.25998 | 14.56311 | 1.185185 | 549 | 14.26039 | 159.7176 | 5.511963 | 52.57041 | 0.7262398 | 0.2070804 | 1063.648 | 1055.871 | 5.377521 | 5.377521
A2_FAST_111a_0036.tif | 122 | 10 | 0.5393743 | 50.16181 | 49.62244 | 1.01087 | 5930 | 46.8676 | 1725.183 | 17.23828 | 171.9927 | 0.7328672 | 0.2387995 | 886.2238 | 1102.581 | 22.44286 | 22.44286
A2_FAST_111a_0040.tif | 123 | 11 | 0.5015045 | 1195.587 | 501.003 | 2.386386 | 561419 | 424.0074 | 141200.7 | 297.3699 | 9495.956 | 0.01967747 | 0.3398642 | 1097.228 | 1213.957 | 20.50023 | 20.50023
A2_FAST_111a_0040.tif | 124 | 11 | 0.5015045 | 108.325 | 89.76931 | 1.206704 | 17134 | 74.07289 | 4309.317 | 34.23211 | 372.9295 | 0.3893722 | 0.4210308 | 2278.182 | 827.5937 | 23.69391 | 23.69391
A2_FAST_111a_0040.tif | 125 | 11 | 0.5015045 | 114.8445 | 85.25577 | 1.347059 | 15517 | 70.49102 | 3902.631 | 35.13173 | 407.9234 | 0.2947203 | 0.2310746 | 473.5133 | 1111.584 | 16.94753 | 16.94753
A2_FAST_111a_0040.tif | 126 | 11 | 0.5015045 | 89.2678 | 48.14443 | 1.854167 | 10241 | 57.26656 | 2575.681 | 25.80112 | 246.0789 | 0.5345065 | 0.4818908 | 2638.018 | 1247.078 | 23.81365 | 23.81365
A2_FAST_111a_0040.tif | 127 | 11 | 0.5015045 | 54.66399 | 47.64293 | 1.147368 | 5732 | 42.84331 | 1441.637 | 19.09805 | 236.6914 | 0.3233708 | 0.5648253 | 2428.912 | 1289.827 | 7.408863 | 7.408863
A2_FAST_111a_0040.tif | 128 | 11 | 0.5015045 | 131.3942 | 110.331 | 1.190909 | 21879 | 83.7035 | 5502.717 | 41.14674 | 429.5019 | 0.3748495 | 0.5963471 | 2724.488 | 1374.902 | 17.36895 | 17.36895
A2_FAST_111a_0040.tif | 129 | 11 | 0.5015045 | 247.7432 | 143.4303 | 1.727273 | 63258 | 142.3271 | 15909.82 | 76.52964 | 849.6651 | 0.276936 | 0.4674724 | 1814.197 | 1884.164 | 27.83416 | 27.83416
A2_FAST_111a_0040.tif | 130 | 11 | 0.5015045 | 57.67302 | 54.66399 | 1.055046 | 5490 | 41.92915 | 1380.772 | 18.37414 | 191.2382 | 0.4744414 | 0.2970276 | 1059.952 | 2031.354 | 11.61533 | 11.61533
A2_FAST_111a_0040.tif | 131 | 11 | 0.5015045 | 134.4032 | 66.7001 | 2.015038 | 15598 | 70.67476 | 3923.003 | 38.42135 | 374.0748 | 0.3522992 | 0.4196952 | 556.3386 | 2275.611 | 19.46272 | 19.46272
A2_FAST_111a_0040.tif | 132 | 11 | 0.5015045 | 47.14142 | 32.59779 | 1.446154 | 4010 | 35.83456 | 1008.542 | 14.02533 | 127.1999 | 0.7833045 | 0.4163541 | 459.4599 | 2297.76 | 18.60701 | 18.60701
A2_FAST_111a_0040.tif | 133 | 11 | 0.5015045 | 342.5276 | 149.4483 | 2.291946 | 66918 | 146.3866 | 16830.33 | 91.29966 | 1141.001 | 0.1624541 | 0.4414851 | 1579.994 | 2614.112 | 17.62051 | 17.62051
A2_FAST_111a_0040.tif | 134 | 11 | 0.5015045 | 120.3611 | 77.7332 | 1.548387 | 20255 | 80.53711 | 5094.27 | 34.00562 | 369.171 | 0.4697173 | 0.3555327 | 1174.358 | 2608.776 | 23.15273 | 23.15273
A2_FAST_111a_0040.tif | 135 | 11 | 0.5015045 | 222.1665 | 156.9709 | 1.415335 | 44797 | 119.7717 | 11266.75 | 61.87886 | 973.5517 | 0.1493793 | 0.4737682 | 1923.492 | 2737.348 | 21.63996 | 21.63996
A2_FAST_111a_0040.tif | 136 | 11 | 0.5015045 | 126.3791 | 125.3761 | 1.008 | 27963 | 94.62846 | 7032.884 | 46.99453 | 616.8309 | 0.2322796 | 0.5162954 | 2374.607 | 2692.861 | 18.98517 | 18.98517
A2_FAST_111a_0040.tif | 137 | 11 | 0.5015045 | 6.018054 | 4.513541 | 1.333333 | 112 | 5.988788 | 28.16876 | 2.149785 | 19.85065 | 0.8983141 | 0.2029383 | 1288.3125 | 2614 | 4.33816 | 4.33816
A2_FAST_111a_0040.tif | 138 | 11 | 0.5015045 | 60.68205 | 37.61284 | 1.613333 | 4859 | 39.44603 | 1222.071 | 18.24074 | 170.1951 | 0.5301663 | 0.4401613 | 2041.373 | 2960.424 | 12.48874 | 12.48874
A2_FAST_111a_0046.tif | 139 | 12 | 0.3072197 | 421.5054 | 209.831 | 2.008785 | 249403 | 173.1231 | 23539.63 | 113.5117 | 1678.926 | 0.1049413 | 0.3779303 | 436.8031 | 951.0514 | 22.19987 | 22.19987
A2_FAST_111a_0046.tif | 140 | 12 | 0.3072197 | 139.4777 | 116.7435 | 1.194737 | 70864 | 92.28198 | 6688.422 | 44.03562 | 506.7631 | 0.3272831 | 0.5193252 | 1230.699 | 1579.859 | 20.15262 | 20.15262
A2_FAST_111a_0046.tif | 141 | 12 | 0.3072197 | 20.58372 | 13.21045 | 1.55814 | 2378 | 16.9048 | 224.445 | 6.424924 | 57.96482 | 0.8394421 | 0.5462445 | 1618.408 | 1541.942 | 9.42175 | 9.42175
A2_FAST_111a_0046.tif | 142 | 12 | 0.3072197 | 105.3763 | 79.26267 | 1.329457 | 46427 | 74.69463 | 4381.962 | 31.04123 | 313.069 | 0.5618216 | 0.4681741 | 878.4135 | 1696.665 | 25.65261 | 25.65261
A2_FAST_111a_0046.tif | 143 | 12 | 0.3072197 | 78.34101 | 65.13057 | 1.20283 | 25196 | 55.02624 | 2378.097 | 25.84853 | 249.0929 | 0.4816334 | 0.6259336 | 1594.66 | 1708.885 | 20.69988 | 20.69988
A2_FAST_111a_0046.tif | 144 | 12 | 0.3072197 | 110.5991 | 43.93241 | 2.517483 | 29732 | 59.77452 | 2806.223 | 32.94434 | 299.3963 | 0.3934044 | 0.4517719 | 531.7774 | 1718.559 | 18.62079 | 18.62079
A2_FAST_111a_0053.tif | 145 | 13 | 0.3072197 | 521.0445 | 334.8694 | 1.555963 | 451172 | 232.8494 | 42583.38 | 169.3539 | 2609.305 | 0.07859598 | 0.4187359 | 989.4831 | 1070.244 | 26.12976 | 26.12976
A2_FAST_111a_0054.tif | 146 | 14 | 0.3072197 | 571.7358 | 257.4501 | 2.220764 | 476850 | 239.3839 | 45006.97 | 151.5569 | 2540.983 | 0.08759638 | 0.3546905 | 622.325 | 1073.72 | 27.94326 | 27.94326
A2_FAST_111a_0054.tif | 147 | 14 | 0.3072197 | 66.97389 | 61.75115 | 1.084577 | 29252 | 59.29005 | 2760.918 | 22.83041 | 225.3547 | 0.6831723 | 0.5292051 | 1285.235 | 693.2026 | 30.24453 | 30.24453
A2_FAST_111a_0055.tif | 148 | 15 | 0.3072197 | 509.9846 | 222.7343 | 2.289655 | 336733 | 201.1624 | 31782.18 | 146.4823 | 1749.68 | 0.1304597 | 0.4387288 | 1144.472 | 1009.306 | 28.57766 | 28.57766
A2_FAST_111a_0056.tif | 149 | 16 | 0.3072197 | 427.3425 | 414.4393 | 1.031134 | 371000 | 211.15 | 35016.43 | 154.4244 | 2008.725 | 0.1090538 | 0.4463229 | 1010.181 | 1105.748 | 28.70915 | 28.70915
A2_FAST_111a_0057.tif | 150 | 17 | 0.3072197 | 273.1183 | 211.3671 | 1.292151 | 279621 | 183.3112 | 26391.73 | 84.04244 | 1214.509 | 0.2248415 | 0.3270781 | 826.5631 | 640.9523 | 24.05483 | 24.05483
A2_FAST_111a_0057.tif | 151 | 17 | 0.3072197 | 136.0983 | 133.6406 | 1.018391 | 90365 | 104.2088 | 8529.003 | 45.80293 | 519.2789 | 0.3974722 | 0.4914508 | 1609.411 | 1245.82 | 34.05658 | 34.05658
A2_FAST_111a_0057.tif | 152 | 17 | 0.3072197 | 105.9908 | 66.35945 | 1.597222 | 42367 | 71.35393 | 3998.764 | 32.08778 | 328.2069 | 0.4664878 | 0.2363317 | 167.4138 | 1779.556 | 26.00129 | 26.00129