## Sheet1
fname | id | img_id | pixsize | length | width | aspect_ratio | num_pixels | da | area | Rg | perimeter | circularity | zbar_opt | center_mass_1 | center_mass_2 | dp_pcm | dp
c3_343a_2322K_4.6atm_0023.tif | 1 | 5 | 1.74216 | 667.2474 | 550.5226 | 1.212025 | 40840 | 397.2702 | 123954.4 | 223.9147 | 2322.419 | 0.2887957 | 0.3212727 | 467.069 | 611.7391 | 55.0569 | 55.0569
c3_343a_2322K_4.6atm_0023.tif | 2 | 5 | 1.74216 | 292.6829 | 240.4181 | 1.217391 | 14462 | 236.4054 | 43893.94 | 85.5503 | 877.8286 | 0.7158055 | 0.4109584 | 727.7962 | 570.7992 | 78.52053 | 78.52053
c3_344b_2203K_4.9atm_0012.tif | 3 | 10 | 1.219512 | 132.9268 | 64.63415 | 2.056604 | 3422 | 80.49728 | 5089.233 | 34.57685 | 358.6641 | 0.4971488 | 0.2142209 | 459.5593 | 26.38077 | 15.55882 | 15.55882
c3_344b_2203K_4.9atm_0012.tif | 4 | 10 | 1.219512 | 168.2927 | 140.2439 | 1.2 | 8380 | 125.9689 | 12462.82 | 50.91544 | 587.473 | 0.4537853 | 0.1416457 | 596.576 | 72.16814 | 24.09661 | 24.09661
c3_344b_2203K_4.9atm_0012.tif | 5 | 10 | 1.219512 | 35.36585 | 19.5122 | 1.8125 | 329 | 24.95969 | 489.2921 | 10.36848 | 95.96284 | 0.6676855 | 0.303654 | 867.1277 | 54.35866 | 7.64386 | 7.64386
c3_344b_2203K_4.9atm_0012.tif | 6 | 10 | 1.219512 | 198.7805 | 193.9024 | 1.025157 | 16432 | 176.3951 | 24437.83 | 67.7568 | 707.428 | 0.6136321 | 0.1841171 | 599.5047 | 233.2755 | 35.33901 | 35.33901
c3_344b_2203K_4.9atm_0012.tif | 7 | 10 | 1.219512 | 47.56098 | 42.68293 | 1.114286 | 732 | 37.23032 | 1088.638 | 16.33543 | 143.8952 | 0.660694 | 0.2997425 | 33.38388 | 184.7131 | 17.18638 | 17.18638
c3_344b_2203K_4.9atm_0012.tif | 8 | 10 | 1.219512 | 1002.439 | 668.2927 | 1.5 | 166949 | 562.2547 | 248288.2 | 291.8067 | 6243.902 | 0.08003017 | 0.1359847 | 275.1039 | 550.764 | 30.24526 | 30.24526
c3_344b_2203K_4.9atm_0012.tif | 9 | 10 | 1.219512 | 221.9512 | 204.878 | 1.083333 | 10502 | 141.0189 | 15618.68 | 65.68184 | 794.5964 | 0.3108573 | 0.2567219 | 834.1046 | 345.2587 | 15.36135 | 15.36135
c3_344b_2203K_4.9atm_0012.tif | 10 | 10 | 1.219512 | 32.92683 | 31.70732 | 1.038462 | 444 | 28.99564 | 660.3212 | 11.82456 | 127.6048 | 0.5096021 | 0.4002053 | 1006.455 | 280.3468 | 8.302862 | 8.302862
c3_344b_2203K_4.9atm_0012.tif | 11 | 10 | 1.219512 | 267.0732 | 154.878 | 1.724409 | 13695 | 161.0357 | 20367.34 | 75.07879 | 845.4717 | 0.358052 | 0.1870469 | 620.0073 | 459.763 | 42.34754 | 42.34754
c3_344b_2203K_4.9atm_0012.tif | 12 | 10 | 1.219512 | 52.43902 | 47.56098 | 1.102564 | 684 | 35.98896 | 1017.252 | 18.08467 | 173.1555 | 0.4263494 | 0.6307477 | 999.3363 | 359.8056 | 7.853021 | 7.853021
c3_344b_2203K_4.9atm_0012.tif | 13 | 10 | 1.219512 | 51.21951 | 45.12195 | 1.135135 | 1180 | 47.26963 | 1754.908 | 17.28491 | 163.4811 | 0.8251426 | 0.1453573 | 79.47203 | 364.4508 | 24.27967 | 24.27967
c3_344b_2203K_4.9atm_0012.tif | 14 | 10 | 1.219512 | 23.17073 | 18.29268 | 1.266667 | 194 | 19.16647 | 288.5187 | 7.488678 | 71.45627 | 0.7100733 | 0.8671675 | 1011.691 | 411.4485 | 5.266753 | 5.266753
c3_344b_2203K_4.9atm_0012.tif | 15 | 10 | 1.219512 | 89.02439 | 63.41463 | 1.403846 | 1992 | 61.41661 | 2962.522 | 26.20059 | 274.3902 | 0.4944634 | 0.5215266 | 850.9548 | 949.4277 | 9.767961 | 9.767961
c3_344b_2203K_4.9atm_0012.tif | 16 | 10 | 1.219512 | 21.95122 | 18.29268 | 1.2 | 172 | 18.04702 | 255.8001 | 6.880956 | 67.97076 | 0.695771 | 0.6057757 | 774.25 | 988.0465 | 5.722215 | 5.722215
c3_344b_2203K_4.9atm_0012.tif | 17 | 10 | 1.219512 | 14.63415 | 9.756098 | 1.5 | 61 | 10.74747 | 90.71981 | 4.725139 | 43.30496 | 0.6079065 | 0.5363318 | 744.377 | 990.3279 | 5.350755 | 5.350755
c3_344b_2203K_4.9atm_0012.tif | 18 | 10 | 1.219512 | 24.39024 | 21.95122 | 1.111111 | 283 | 23.14912 | 420.8804 | 8.409821 | 77.83117 | 0.8730949 | 0.6768883 | 730.371 | 999.7562 | 21.46598 | 21.46598
c3_344b_2203K_4.9atm_0015.tif | 19 | 12 | 2.369668 | 137.4408 | 56.87204 | 2.416667 | 807 | 75.95902 | 4531.569 | 35.49506 | 368.7376 | 0.4188164 | 0.227586 | 298.9405 | 15.57001 | 14.66667 | 14.66667
c3_344b_2203K_4.9atm_0015.tif | 20 | 12 | 2.369668 | 66.35071 | 40.28436 | 1.647059 | 315 | 47.45674 | 1768.828 | 18.64219 | 188.214 | 0.6274679 | 0.2730225 | 501.7175 | 12.27937 | 10.84454 | 10.84454
c3_344b_2203K_4.9atm_0015.tif | 21 | 12 | 2.369668 | 343.6019 | 142.1801 | 2.416667 | 5413 | 196.7259 | 30395.77 | 93.67015 | 1093.992 | 0.3191496 | 0.2095394 | 605.1799 | 29.46314 | 26.31619 | 26.31619
c3_344b_2203K_4.9atm_0015.tif | 22 | 12 | 2.369668 | 71.09005 | 33.17536 | 2.142857 | 248 | 42.10837 | 1392.601 | 22.88262 | 216.7405 | 0.3725258 | 0.4108298 | 23.49194 | 15.72581 | 7.698192 | 7.698192
c3_344b_2203K_4.9atm_0015.tif | 23 | 12 | 2.369668 | 59.24171 | 40.28436 | 1.470588 | 189 | 36.75983 | 1061.297 | 18.88406 | 178.8081 | 0.4171307 | 0.4090596 | 743.8942 | 46.73545 | 8.71878 | 8.71878
c3_344b_2203K_4.9atm_0015.tif | 24 | 12 | 2.369668 | 101.8957 | 68.72038 | 1.482759 | 735 | 72.49137 | 4127.266 | 28.08788 | 307.4395 | 0.5487226 | 0.2182031 | 291.7605 | 112.2517 | 21.24669 | 21.24669
c3_344b_2203K_4.9atm_0015.tif | 25 | 12 | 2.369668 | 466.8246 | 289.0995 | 1.614754 | 9250 | 257.166 | 51941.78 | 138.5279 | 1617.54 | 0.249469 | 0.2019562 | 642.9316 | 171.5609 | 36.67041 | 36.67041
c3_344b_2203K_4.9atm_0015.tif | 26 | 12 | 2.369668 | 263.0332 | 251.1848 | 1.04717 | 2953 | 145.3029 | 16582.06 | 96.04038 | 1005.653 | 0.2060402 | 0.2842786 | 820.2188 | 166.6688 | 20.74888 | 20.74888
c3_344b_2203K_4.9atm_0015.tif | 27 | 12 | 2.369668 | 244.0758 | 154.0284 | 1.584615 | 3280 | 153.1368 | 18418.27 | 67.74214 | 739.9602 | 0.4227095 | 0.1740065 | 233.4537 | 176.3216 | 26.85297 | 26.85297
c3_344b_2203K_4.9atm_0015.tif | 28 | 12 | 2.369668 | 161.1374 | 127.9621 | 1.259259 | 1639 | 108.251 | 9203.522 | 50.13121 | 494.2214 | 0.473501 | 0.2526093 | 738.241 | 194.3703 | 35.25756 | 35.25756
c3_344b_2203K_4.9atm_0015.tif | 29 | 12 | 2.369668 | 101.8957 | 47.39336 | 2.15 | 525 | 61.26639 | 2948.047 | 27.15717 | 270.7806 | 0.5052535 | 0.3053845 | 12.4819 | 200.8838 | 13.82841 | 13.82841
c3_344b_2203K_4.9atm_0015.tif | 30 | 12 | 2.369668 | 319.9052 | 213.2701 | 1.5 | 7047 | 224.463 | 39571.21 | 90.67469 | 925.5631 | 0.5804665 | 0.2235001 | 458.5706 | 255.49 | 67.19972 | 67.19972
c3_344b_2203K_4.9atm_0015.tif | 31 | 12 | 2.369668 | 42.65403 | 40.28436 | 1.058824 | 191 | 36.95382 | 1072.528 | 14.60978 | 146.5254 | 0.6277588 | 0.377305 | 270.1257 | 260.712 | 7.799921 | 7.799921
c3_344b_2203K_4.9atm_0015.tif | 32 | 12 | 2.369668 | 578.1991 | 469.1943 | 1.232323 | 23650 | 411.2048 | 132802.5 | 183.7674 | 2574.205 | 0.2518431 | 0.1462674 | 290.6286 | 404.4807 | 62.51011 | 62.51011
c3_344b_2203K_4.9atm_0015.tif | 33 | 12 | 2.369668 | 87.67773 | 56.87204 | 1.541667 | 525 | 61.26639 | 2948.047 | 26.42106 | 289.0995 | 0.4432508 | 0.3586779 | 861.541 | 299.7467 | 12.72847 | 12.72847
c3_344b_2203K_4.9atm_0015.tif | 34 | 12 | 2.369668 | 149.2891 | 92.41706 | 1.615385 | 1462 | 102.2389 | 8209.609 | 43.22985 | 429.0664 | 0.5603809 | 0.2019756 | 161.5971 | 334.5486 | 33.47612 | 33.47612
c3_344b_2203K_4.9atm_0015.tif | 35 | 12 | 2.369668 | 66.35071 | 52.1327 | 1.272727 | 312 | 47.23021 | 1751.982 | 20.50116 | 211.995 | 0.4898786 | 0.3335184 | 750.7885 | 327.8814 | 8.321135 | 8.321135
c3_344b_2203K_4.9atm_0015.tif | 36 | 12 | 2.369668 | 348.3412 | 343.6019 | 1.013793 | 8469 | 246.07 | 47556.21 | 119.4101 | 1790.262 | 0.1864591 | 0.2708704 | 803.6751 | 403.9023 | 31.81755 | 31.81755
c3_344b_2203K_4.9atm_0015.tif | 37 | 12 | 2.369668 | 421.8009 | 241.7062 | 1.745098 | 9739 | 263.8759 | 54687.68 | 119.7908 | 1186.042 | 0.4885391 | 0.1965417 | 491.9881 | 383.4375 | 67.68951 | 67.68951
c3_344b_2203K_4.9atm_0015.tif | 38 | 12 | 2.369668 | 158.7678 | 151.6588 | 1.046875 | 1883 | 116.0293 | 10573.66 | 50.89703 | 566.7706 | 0.4136383 | 0.2762783 | 720.1062 | 533.8486 | 22.90362 | 22.90362
c3_344b_2203K_4.9atm_0015.tif | 39 | 12 | 2.369668 | 1523.697 | 1225.118 | 1.243714 | 175100 | 1118.886 | 983243.9 | 517.3673 | 11526.07 | 0.09300555 | 0.1202851 | 320.4209 | 785.8683 | 81.12331 | 81.12331
c3_344b_2203K_4.9atm_0015.tif | 40 | 12 | 2.369668 | 71.09005 | 45.0237 | 1.578947 | 312 | 47.23021 | 1751.982 | 21.42079 | 200.3795 | 0.5483187 | 0.2612118 | 155.9519 | 679.2917 | 20.37976 | 20.37976
c3_344b_2203K_4.9atm_0015.tif | 41 | 12 | 2.369668 | 274.8815 | 149.2891 | 1.84127 | 4723 | 183.7603 | 26521.19 | 83.42176 | 838.8256 | 0.4736522 | 0.2107296 | 683.501 | 733.9384 | 48.59004 | 48.59004
c3_344b_2203K_4.9atm_0015.tif | 42 | 12 | 2.369668 | 30.80569 | 18.95735 | 1.625 | 89 | 25.22537 | 499.7642 | 9.673519 | 93.60314 | 0.7167937 | 0.5190668 | 740.6854 | 706.0225 | 18.64282 | 18.64282
c3_344b_2203K_4.9atm_0015.tif | 43 | 12 | 2.369668 | 523.6967 | 151.6588 | 3.453125 | 9312 | 258.0264 | 52289.93 | 133.8694 | 1403.384 | 0.3336373 | 0.3205348 | 848.6818 | 891.8104 | 32.60791 | 32.60791
c3_344b_2203K_4.9atm_0015.tif | 44 | 12 | 2.369668 | 73.45972 | 61.61137 | 1.192308 | 543 | 62.30782 | 3049.123 | 22.88064 | 236.4729 | 0.6852074 | 0.1022839 | 546.8066 | 853.2357 | 19.05924 | 19.05924
c3_344b_2203K_4.9atm_0015.tif | 45 | 12 | 2.369668 | 45.0237 | 35.54502 | 1.266667 | 209 | 38.6559 | 1173.603 | 15.40415 | 152.3043 | 0.6357803 | 0.4696472 | 670.5885 | 1000.622 | 14.50417 | 14.50417
c3_344b_2203K_4.9atm_0015.tif | 46 | 12 | 2.369668 | 75.82938 | 23.69668 | 3.2 | 252 | 42.4466 | 1415.063 | 21.97549 | 178.6566 | 0.557118 | -0.08497159 | 18.87302 | 1014.242 | 9.761923 | 9.761923
c3_344b_2203K_4.9atm_0015.tif | 47 | 12 | 2.369668 | 42.65403 | 14.21801 | 3 | 105 | 27.39916 | 589.6094 | 12.665 | 109.2879 | 0.6203407 | 0.2762659 | 97.53333 | 1015.6 | 7.716072 | 7.716072
c3_344b_2203K_4.9atm_0028.tif | 48 | 13 | 4.694836 | 497.6526 | 248.8263 | 2 | 2956 | 288.0233 | 65154.62 | 127.413 | 1412.174 | 0.4105619 | 0.3245539 | 451.681 | 80.57544 | 29.12572 | 29.12572
c3_344b_2203K_4.9atm_0028.tif | 49 | 13 | 4.694836 | 56.33803 | 37.55869 | 1.5 | 60 | 41.03468 | 1322.489 | 18.66423 | 184.3667 | 0.4889191 | 0.4283614 | 640.8333 | 126.9667 | 13.00918 | 13.00918
c3_344b_2203K_4.9atm_0028.tif | 50 | 13 | 4.694836 | 333.3333 | 220.6573 | 1.510638 | 1611 | 212.6294 | 35508.83 | 96.15779 | 1278.238 | 0.2731005 | 0.2561271 | 517.4159 | 170.157 | 27.57976 | 27.57976
c3_344b_2203K_4.9atm_0028.tif | 51 | 13 | 4.694836 | 122.0657 | 79.81221 | 1.529412 | 238 | 81.72669 | 5245.873 | 43.05338 | 502.1506 | 0.2614325 | 0.347387 | 314.7941 | 173.8151 | 15.2973 | 15.2973
c3_344b_2203K_4.9atm_0028.tif | 52 | 13 | 4.694836 | 150.2347 | 112.6761 | 1.333333 | 572 | 126.6991 | 12607.73 | 48.74611 | 521.1268 | 0.5833913 | 0.3283357 | 367.2552 | 197.6521 | 29.53439 | 29.53439
c3_344b_2203K_4.9atm_0028.tif | 53 | 13 | 4.694836 | 2000 | 1666.667 | 1.2 | 60252 | 1300.353 | 1328043.4 | 560.6472 | 11934.6 | 0.1171673 | 0.2173033 | 702.0653 | 413.6081 | 69.06105 | 69.06105
c3_344b_2203K_4.9atm_0028.tif | 54 | 13 | 4.694836 | 291.0798 | 192.4883 | 1.512195 | 887 | 157.7747 | 19550.79 | 98.97502 | 1089.286 | 0.2070572 | 0.3515797 | 200.3709 | 217.7396 | 19.18346 | 19.18346
c3_344b_2203K_4.9atm_0028.tif | 55 | 13 | 4.694836 | 422.5352 | 413.1455 | 1.022727 | 3981 | 334.2501 | 87747.14 | 138.5729 | 1901.439 | 0.3049847 | 0.2040679 | 492.9754 | 247.4471 | 39.37811 | 39.37811
c3_344b_2203K_4.9atm_0028.tif | 56 | 13 | 4.694836 | 417.8404 | 253.5211 | 1.648148 | 1626 | 213.617 | 35839.45 | 124.6313 | 1295.048 | 0.2685341 | 0.2556709 | 559 | 263.9557 | 36.14598 | 36.14598
c3_344b_2203K_4.9atm_0028.tif | 57 | 13 | 4.694836 | 56.33803 | 51.64319 | 1.090909 | 90 | 50.25702 | 1983.733 | 20.19049 | 212.8624 | 0.5501678 | 0.348391 | 765.2222 | 242.0111 | 15.7414 | 15.7414
c3_344b_2203K_4.9atm_0028.tif | 58 | 13 | 4.694836 | 474.1784 | 356.8075 | 1.328947 | 1394 | 197.7911 | 30725.83 | 155.0089 | 1864.608 | 0.111055 | 0.3005027 | 809.7188 | 287.3816 | 19.93864 | 19.93864
c3_344b_2203K_4.9atm_0028.tif | 59 | 13 | 4.694836 | 549.2958 | 544.6009 | 1.008621 | 5737 | 401.2526 | 126452 | 179.0974 | 2129.499 | 0.3504133 | 0.2649971 | 309.3671 | 294.733 | 51.65323 | 51.65323
c3_344b_2203K_4.9atm_0028.tif | 60 | 13 | 4.694836 | 164.3192 | 117.3709 | 1.4 | 483 | 116.4257 | 10646.04 | 50.07472 | 530.4752 | 0.4754092 | 0.3824799 | 74.86749 | 267.1677 | 30.71365 | 30.71365
c3_344b_2203K_4.9atm_0028.tif | 61 | 13 | 4.694836 | 131.4554 | 103.2864 | 1.272727 | 276 | 88.00959 | 6083.449 | 41.88838 | 478.3589 | 0.3340813 | 0.3333027 | 194.8116 | 309.0833 | 18.12722 | 18.12722
c3_344b_2203K_4.9atm_0028.tif | 62 | 13 | 4.694836 | 699.5305 | 328.6385 | 2.128571 | 6266 | 419.3442 | 138111.9 | 201.4317 | 2060.099 | 0.4089448 | 0.2298122 | 425.4824 | 332.3379 | 76.58479 | 76.58479
c3_344b_2203K_4.9atm_0028.tif | 63 | 13 | 4.694836 | 2577.465 | 1657.277 | 1.555241 | 68662 | 1388.141 | 1513412.2 | 726.884 | 14392.71 | 0.09180828 | 0.2247903 | 235.3399 | 486.3576 | 56.14199 | 56.14199
c3_344b_2203K_4.9atm_0028.tif | 64 | 13 | 4.694836 | 178.4038 | 98.59155 | 1.809524 | 483 | 116.4257 | 10646.04 | 53.44378 | 765.2582 | 0.2284451 | 0.7153286 | 893.7101 | 412.4596 | 17.15174 | 17.15174
c3_344b_2203K_4.9atm_0028.tif | 65 | 13 | 4.694836 | 431.9249 | 234.7418 | 1.84 | 2561 | 268.0898 | 56448.24 | 119.9449 | 2516.432 | 0.1120185 | 0.535582 | 997.1347 | 435.6111 | 19.6735 | 19.6735
c3_344b_2203K_4.9atm_0028.tif | 66 | 13 | 4.694836 | 93.89671 | 84.50704 | 1.111111 | 169 | 68.86821 | 3725.01 | 31.11043 | 334.1066 | 0.4193408 | 0.6111059 | 897.3964 | 498.0947 | 13.74312 | 13.74312
c3_344b_2203K_4.9atm_0028.tif | 67 | 13 | 4.694836 | 131.4554 | 93.89671 | 1.4 | 431 | 109.9801 | 9499.879 | 41.95103 | 417.199 | 0.6858693 | 0.260729 | 159.2135 | 556.4478 | 40.23529 | 40.23529
c3_344b_2203K_4.9atm_0028.tif | 68 | 13 | 4.694836 | 3901.408 | 2215.962 | 1.760593 | 126576 | 1884.739 | 2789922.6 | 1058.403 | 22698.88 | 0.06804452 | 0.2105982 | 482.2847 | 843.0009 | 54.8271 | 54.8271
c3_344b_2203K_4.9atm_0028.tif | 69 | 13 | 4.694836 | 248.8263 | 178.4038 | 1.394737 | 1092 | 175.0599 | 24069.3 | 72.0618 | 737.2623 | 0.556454 | 0.2149903 | 460.7701 | 578.3626 | 41.376 | 41.376
c3_344b_2203K_4.9atm_0028.tif | 70 | 13 | 4.694836 | 619.7183 | 549.2958 | 1.128205 | 5588 | 396.0077 | 123167.8 | 199.8267 | 2639.058 | 0.2222333 | 0.1187496 | 723.5607 | 631.2496 | 41.4532 | 41.4532
c3_344b_2203K_4.9atm_0028.tif | 71 | 13 | 4.694836 | 42.25352 | 32.86385 | 1.285714 | 57 | 39.99566 | 1256.364 | 14.84592 | 140.4901 | 0.7998973 | 0.254917 | 51.17544 | 564.4035 | 12.349 | 12.349
c3_344b_2203K_4.9atm_0028.tif | 72 | 13 | 4.694836 | 122.0657 | 61.03286 | 2 | 156 | 66.16644 | 3438.471 | 34.16332 | 408.3421 | 0.2591355 | 0.8008832 | 988.0128 | 582.9423 | 13.57158 | 13.57158
c3_344b_2203K_4.9atm_0028.tif | 73 | 13 | 4.694836 | 140.8451 | 136.1502 | 1.034483 | 484 | 116.5462 | 10668.08 | 50.22938 | 452.9866 | 0.653319 | 0.2169933 | 775.3161 | 589.9174 | 57.41511 | 57.41511
c3_344b_2203K_4.9atm_0028.tif | 74 | 13 | 4.694836 | 1164.319 | 431.9249 | 2.695652 | 11874 | 577.2633 | 261720.6 | 313.3823 | 3147.174 | 0.3320522 | 0.1705488 | 36.82424 | 740.4575 | 48.62346 | 48.62346
c3_344b_2203K_4.9atm_0028.tif | 75 | 13 | 4.694836 | 399.061 | 399.061 | 1 | 2909 | 285.7244 | 64118.67 | 143.2212 | 1673.95 | 0.2875475 | 0.2000563 | 834.3561 | 655.2671 | 42.3466 | 42.3466
c3_344b_2203K_4.9atm_0028.tif | 76 | 13 | 4.694836 | 1281.69 | 1056.338 | 1.213333 | 20207 | 753.0544 | 445392.2 | 380.2768 | 4868.75 | 0.2361117 | 0.1809077 | 171.6853 | 759.7159 | 72.80683 | 72.80683
c3_344b_2203K_4.9atm_0028.tif | 77 | 13 | 4.694836 | 136.1502 | 122.0657 | 1.115385 | 476 | 115.579 | 10491.75 | 44.01597 | 447.7377 | 0.6576735 | 0.2200908 | 345.0756 | 660.5399 | 35.27619 | 35.27619
c3_344b_2203K_4.9atm_0028.tif | 78 | 13 | 4.694836 | 145.5399 | 107.9812 | 1.347826 | 480 | 116.0636 | 10579.91 | 47.23209 | 461.418 | 0.6244574 | 0.3580566 | 858.4896 | 712.9958 | 32.61333 | 32.61333
c3_344b_2203K_4.9atm_0028.tif | 79 | 13 | 4.694836 | 89.20188 | 61.03286 | 1.461538 | 129 | 60.16866 | 2843.351 | 29.35209 | 279.4587 | 0.4575149 | 0.3827913 | 661.7907 | 718.9767 | 16.42112 | 16.42112
c3_344b_2203K_4.9atm_0028.tif | 80 | 13 | 4.694836 | 408.4507 | 333.3333 | 1.225352 | 3818 | 327.3357 | 84154.38 | 120.4839 | 1273.546 | 0.6520149 | 0.2235098 | 790.5796 | 755.4073 | 77.28786 | 77.28786
c3_344b_2203K_4.9atm_0028.tif | 81 | 13 | 4.694836 | 197.1831 | 192.4883 | 1.02439 | 776 | 147.5728 | 17104.19 | 63.27181 | 707.5165 | 0.4293775 | 0.2100622 | 433.1057 | 884.5361 | 29.05172 | 29.05172
c3_344b_2203K_4.9atm_0028.tif | 82 | 13 | 4.694836 | 201.8779 | 197.1831 | 1.02381 | 898 | 158.75 | 19793.25 | 66.34823 | 1112.676 | 0.2009044 | 0.6994971 | 900.9087 | 893.1225 | 18.37162 | 18.37162
c3_344b_2203K_4.9atm_0028.tif | 83 | 13 | 4.694836 | 370.892 | 281.6901 | 1.316667 | 2804 | 280.5204 | 61804.32 | 110.8752 | 1276.402 | 0.4767095 | 0.1883989 | 516.7564 | 931.6284 | 62.95864 | 62.95864
c3_344b_2203K_4.9atm_0028.tif | 84 | 13 | 4.694836 | 413.1455 | 394.3662 | 1.047619 | 2284 | 253.1766 | 50342.75 | 148.7247 | 1596.19 | 0.2483005 | 0.2563901 | 586.0832 | 991.8104 | 28.74695 | 28.74695
c3_344b_2203K_4.9atm_0028.tif | 85 | 13 | 4.694836 | 154.9296 | 107.9812 | 1.434783 | 264 | 86.07508 | 5818.951 | 50.73615 | 478.3843 | 0.3195219 | 0.3450197 | 749.947 | 966.7424 | 17.58528 | 17.58528
c3_344b_2203K_4.9atm_0028.tif | 86 | 13 | 4.694836 | 56.33803 | 51.64319 | 1.090909 | 76 | 46.18301 | 1675.153 | 19.90317 | 185.9705 | 0.6086619 | 0.4258788 | 734.4474 | 996.3421 | 17.87496 | 17.87496
c3_344b_2203K_4.9atm_0034.tif | 87 | 14 | 0.6153846 | 77.53846 | 45.53846 | 1.702703 | 4755 | 47.88252 | 1800.71 | 22.56123 | 214.4151 | 0.4922013 | 0.3216827 | 410.3167 | 841.5846 | 15.16934 | 15.16934
c3_344b_2203K_4.9atm_0035.tif | 88 | 15 | 0.6153846 | 141.5385 | 100.3077 | 1.411043 | 11855 | 75.60534 | 4489.467 | 41.44904 | 435.9867 | 0.296796 | 0.2834152 | 673.0251 | 115.6165 | 18.36067 | 18.36067
c3_344b_2203K_4.9atm_0035.tif | 89 | 15 | 0.6153846 | 143.3846 | 126.7692 | 1.131068 | 21000 | 100.6263 | 7952.663 | 47.35817 | 625.0933 | 0.2557601 | 0.2392449 | 448.9812 | 138.4418 | 21.77743 | 21.77743
c3_344b_2203K_4.9atm_0035.tif | 90 | 15 | 0.6153846 | 126.1538 | 115.6923 | 1.090426 | 16339 | 88.75941 | 6187.55 | 44.1529 | 534.4791 | 0.2721868 | 0.2200038 | 112.1424 | 359.105 | 18.37779 | 18.37779
c3_344b_2203K_4.9atm_0035.tif | 91 | 15 | 0.6153846 | 84.30769 | 80 | 1.053846 | 8862 | 65.36836 | 3356.024 | 30.32279 | 293.9637 | 0.4880311 | 0.3642154 | 350.8095 | 448.2282 | 25.77846 | 25.77846
c3_344b_2203K_4.9atm_0035.tif | 92 | 15 | 0.6153846 | 73.23077 | 49.23077 | 1.4875 | 4586 | 47.02391 | 1736.71 | 22.27782 | 192.6582 | 0.5879796 | 0.2020078 | 647.292 | 475.1058 | 20.00171 | 20.00171
c3_344b_2203K_4.9atm_0035.tif | 93 | 15 | 0.6153846 | 66.46154 | 62.76923 | 1.058824 | 4231 | 45.1672 | 1602.272 | 23.96014 | 218.6381 | 0.4212059 | 0.4405736 | 971.1624 | 623.1305 | 14.08491 | 14.08491
c3_344b_2203K_4.9atm_0035.tif | 94 | 15 | 0.6153846 | 121.8462 | 80.61538 | 1.51145 | 13274 | 80.00232 | 5026.84 | 36.36727 | 384.4973 | 0.4272857 | 0.3119705 | 344.593 | 749.113 | 24.84817 | 24.84817
c3_344b_2203K_4.9atm_0035.tif | 95 | 15 | 0.6153846 | 236.9231 | 125.5385 | 1.887255 | 32668 | 125.5056 | 12371.31 | 64.05221 | 922.2562 | 0.1827774 | 0.3386212 | 744.8807 | 846.5997 | 21.80602 | 21.80602
c3_344b_2203K_4.9atm_0035.tif | 96 | 15 | 0.6153846 | 24.61538 | 17.23077 | 1.428571 | 834 | 20.05325 | 315.8343 | 7.774106 | 72.45497 | 0.7560193 | 0.4032281 | 1007.122 | 793.1031 | 7.802471 | 7.802471
c3_344b_2203K_4.9atm_0043.tif | 97 | 16 | 1.219512 | 93.90244 | 54.87805 | 1.711111 | 2238 | 65.09854 | 3328.376 | 27.17634 | 268.7481 | 0.5790974 | 0.09973009 | 401.9129 | 280.8405 | 16.72686 | 16.72686
c3_344b_2203K_4.9atm_0043.tif | 98 | 16 | 1.219512 | 206.0976 | 132.9268 | 1.550459 | 9845 | 136.5366 | 14641.58 | 62.42607 | 798.4179 | 0.2886273 | 0.1321925 | 446.4803 | 470.0807 | 25.88944 | 25.88944
c3_344b_2203K_4.9atm_0043.tif | 99 | 16 | 1.219512 | 130.4878 | 114.6341 | 1.138298 | 3319 | 79.27657 | 4936.05 | 41.52172 | 438.9482 | 0.3219311 | 0.2794871 | 526.3146 | 819.3118 | 10.52494 | 10.52494
c3_344b_2203K_4.9atm_0043.tif | 100 | 16 | 1.219512 | 107.3171 | 60.97561 | 1.76 | 2153 | 63.85034 | 3201.963 | 30.25649 | 374.3902 | 0.2870629 | 0.3179202 | 450.8467 | 877.2847 | 9.791091 | 9.791091
c3_344b_2203K_4.9atm_0046.tif | 101 | 18 | 1.219512 | 20.73171 | 8.536585 | 2.428571 | 89 | 12.98184 | 132.3617 | 6.114366 | 54.73544 | 0.5551814 | 0.2665264 | 33.23596 | 8.393258 | 4.479921 | 4.479921
c3_344b_2203K_4.9atm_0046.tif | 102 | 18 | 1.219512 | 21.95122 | 10.97561 | 2 | 139 | 16.22365 | 206.7222 | 6.430803 | 59.86486 | 0.7248581 | 0.2995392 | 106.7842 | 10.2446 | 6.070523 | 6.070523
c3_344b_2203K_4.9atm_0046.tif | 103 | 18 | 1.219512 | 74.39024 | 32.92683 | 2.259259 | 766 | 38.08514 | 1139.203 | 23.82385 | 205.803 | 0.3379928 | 0.2369866 | 171.6919 | 14.49347 | 6.794263 | 6.794263
c3_344b_2203K_4.9atm_0046.tif | 104 | 18 | 1.219512 | 35.36585 | 28.04878 | 1.26087 | 383 | 26.93026 | 569.6014 | 10.57716 | 100.702 | 0.705838 | 0.3240608 | 87.30026 | 33.11488 | 11.59409 | 11.59409
c3_344b_2203K_4.9atm_0046.tif | 105 | 18 | 1.219512 | 14.63415 | 10.97561 | 1.333333 | 91 | 13.12689 | 135.3361 | 4.733842 | 45.98249 | 0.8043381 | 0.4420666 | 117 | 70.25275 | 3.405385 | 3.405385
c3_344b_2203K_4.9atm_0046.tif | 106 | 18 | 1.219512 | 48.78049 | 32.92683 | 1.481481 | 588 | 33.36798 | 874.4795 | 13.93445 | 136.7163 | 0.5879206 | 0.2768944 | 461.3299 | 123.9558 | 10.27033 | 10.27033
c3_344b_2203K_4.9atm_0046.tif | 107 | 18 | 1.219512 | 237.8049 | 236.5854 | 1.005155 | 16805 | 178.3859 | 24992.56 | 79.52762 | 1321.951 | 0.1797173 | 0.152377 | 263.0465 | 241.052 | 18.3393 | 18.3393
c3_344b_2203K_4.9atm_0046.tif | 108 | 18 | 1.219512 | 192.6829 | 147.561 | 1.305785 | 9371 | 133.2092 | 13936.64 | 58.84136 | 815.8537 | 0.2631138 | 0.2015367 | 604.9456 | 308.1191 | 16.71309 | 16.71309
c3_344b_2203K_4.9atm_0046.tif | 109 | 18 | 1.219512 | 56.09756 | 35.36585 | 1.586207 | 796 | 38.82377 | 1183.819 | 15.88488 | 165.3952 | 0.5438127 | 0.3116505 | 1007.946 | 320.0201 | 8.233538 | 8.233538
c3_344b_2203K_4.9atm_0046.tif | 110 | 18 | 1.219512 | 39.02439 | 35.36585 | 1.103448 | 603 | 33.79091 | 896.7876 | 12.96157 | 123.4484 | 0.7394839 | 0.3044639 | 799.3914 | 357.9436 | 14.84201 | 14.84201
c3_344b_2203K_4.9atm_0046.tif | 111 | 18 | 1.219512 | 118.2927 | 62.19512 | 1.901961 | 2952 | 74.76518 | 4390.244 | 33.50717 | 354.8752 | 0.4380738 | 0.4143157 | 997.1829 | 404.0427 | 14.15121 | 14.15121
c3_344b_2203K_4.9atm_0046.tif | 112 | 18 | 1.219512 | 757.3171 | 678.0488 | 1.116906 | 139027 | 513.0867 | 206762.3 | 240.9475 | 4498.78 | 0.1283783 | 0.108173 | 248.8096 | 808.8881 | 54.46188 | 54.46188
c3_344b_2203K_4.9atm_0046.tif | 113 | 18 | 1.219512 | 34.14634 | 29.26829 | 1.166667 | 450 | 29.1909 | 669.2445 | 11.30762 | 104.5799 | 0.7689496 | 0.2634214 | 214.6533 | 453.2178 | 13.24811 | 13.24811
c3_344b_2203K_4.9atm_0046.tif | 114 | 18 | 1.219512 | 174.3902 | 124.3902 | 1.401961 | 7435 | 118.6538 | 11057.41 | 52.18608 | 728.0488 | 0.2621454 | 0.354588 | 977.0303 | 540.4709 | 15.36577 | 15.36577
c3_344b_2203K_4.9atm_0046.tif | 115 | 18 | 1.219512 | 26.82927 | 18.29268 | 1.466667 | 152 | 16.96536 | 226.0559 | 8.328518 | 73.9682 | 0.5192011 | 0.2183472 | 122.9539 | 578.2039 | 4.933118 | 4.933118
c3_344b_2203K_4.9atm_0046.tif | 116 | 18 | 1.219512 | 241.4634 | 181.7073 | 1.328859 | 18070 | 184.9781 | 26873.88 | 71.90582 | 834.8457 | 0.4845381 | 0.2387836 | 708.8217 | 699.8123 | 37.62074 | 37.62074
c3_344b_2203K_4.9atm_0046.tif | 117 | 18 | 1.219512 | 112.1951 | 96.34146 | 1.164557 | 4223 | 89.42352 | 6280.488 | 34.88042 | 365.4801 | 0.5908479 | 0.2862987 | 848.1364 | 719.9088 | 17.29976 | 17.29976
c3_344b_2203K_4.9atm_0046.tif | 118 | 18 | 1.219512 | 279.2683 | 108.5366 | 2.573034 | 10777 | 142.8533 | 16027.66 | 71.96386 | 744.5162 | 0.3633555 | 0.169901 | 535.7583 | 775.7439 | 27.40487 | 27.40487
c3_344b_2203K_4.9atm_0046.tif | 119 | 18 | 1.219512 | 176.8293 | 62.19512 | 2.843137 | 2370 | 66.99083 | 3524.688 | 50.88081 | 470.2675 | 0.2002814 | 0.4778965 | 907.8152 | 839.2958 | 11.42557 | 11.42557
c3_344b_2203K_4.9atm_0046.tif | 120 | 18 | 1.219512 | 150 | 65.85366 | 2.277778 | 4159 | 88.74332 | 6185.306 | 41.44823 | 402.7388 | 0.479208 | 0.2975691 | 869.0031 | 894.025 | 17.48003 | 17.48003
c3_344b_2203K_4.9atm_0046.tif | 121 | 18 | 1.219512 | 152.439 | 145.122 | 1.05042 | 10300 | 139.6561 | 15318.26 | 51.47649 | 503.7631 | 0.7585194 | 0.1754018 | 558.0596 | 904.8511 | 48.18865 | 48.18865
c3_344b_2203K_4.9atm_0046.tif | 122 | 18 | 1.219512 | 54.87805 | 41.46341 | 1.323529 | 946 | 42.32401 | 1406.901 | 16.00285 | 166.2728 | 0.6394858 | 0.579769 | 948.9175 | 902.8298 | 9.297576 | 9.297576
c3_344b_2203K_4.9atm_0046.tif | 123 | 18 | 1.219512 | 15.85366 | 13.41463 | 1.181818 | 112 | 14.56298 | 166.5675 | 5.332243 | 51.48778 | 0.7895721 | 0.5224478 | 905.5804 | 918.9821 | 11.36253 | 11.36253
c3_344b_2203K_4.9atm_0046.tif | 124 | 18 | 1.219512 | 29.26829 | 24.39024 | 1.2 | 368 | 26.39764 | 547.2933 | 9.840602 | 92.75076 | 0.7994569 | 0.6780944 | 999.4837 | 926.481 | 6.891228 | 6.891228
c3_344b_2203K_4.9atm_0046.tif | 125 | 18 | 1.219512 | 32.92683 | 26.82927 | 1.227273 | 349 | 25.70715 | 519.0363 | 10.02737 | 96.39755 | 0.7019006 | 0.7448217 | 968.7479 | 934.2751 | 11.59474 | 11.59474
c3_344b_2203K_4.9atm_0046.tif | 126 | 18 | 1.219512 | 78.04878 | 63.41463 | 1.230769 | 1708 | 56.87025 | 2540.155 | 26.11125 | 246.5494 | 0.5251245 | 0.3377208 | 884.1932 | 986.6247 | 15.13461 | 15.13461
c3_344b_2203K_4.9atm_0046.tif | 127 | 18 | 1.219512 | 12.19512 | 8.536585 | 1.428571 | 66 | 11.17926 | 98.15586 | 4.048883 | 38.5527 | 0.8298822 | 0.3184706 | 720.2121 | 1014.848 | 4.549474 | 4.549474
c3_344b_2203K_4.9atm_0056.tif | 128 | 20 | 0.3058104 | 263.9144 | 210.7034 | 1.25254 | 359957 | 207.0297 | 33663.18 | 79.42385 | 1315.291 | 0.2445241 | 0.09227191 | 520.2846 | 506.2921 | 29.77646 | 29.77646
c3_344b_2203K_4.9atm_0061.tif | 129 | 21 | 1.74216 | 60.97561 | 12.19512 | 5 | 220 | 29.15778 | 667.7269 | 16.07541 | 137.357 | 0.4447408 | 0.01500816 | 182.8091 | 8.840909 | 8.050769 | 8.050769
c3_344b_2203K_4.9atm_0061.tif | 130 | 21 | 1.74216 | 834.4948 | 547.0383 | 1.525478 | 63689 | 496.107 | 193303.9 | 236.407 | 2638.533 | 0.3489196 | 0.2235853 | 537.079 | 172.985 | 41.21541 | 41.21541
c3_344b_2203K_4.9atm_0061.tif | 131 | 21 | 1.74216 | 139.3728 | 128.9199 | 1.081081 | 4010 | 124.4845 | 12170.84 | 45.94334 | 461.9241 | 0.7167854 | 0.2186236 | 207.893 | 147.9696 | 38.89443 | 38.89443
c3_344b_2203K_4.9atm_0061.tif | 132 | 21 | 1.74216 | 186.4111 | 175.9582 | 1.059406 | 7538 | 170.6755 | 22878.75 | 62.13394 | 664.2747 | 0.6515486 | 0.2766713 | 77.39042 | 271.9867 | 48.47217 | 48.47217
c3_344b_2203K_4.9atm_0061.tif | 133 | 21 | 1.74216 | 390.2439 | 334.4948 | 1.166667 | 18989 | 270.8908 | 57633.94 | 119.5976 | 1600.47 | 0.2827438 | 0.2622109 | 815.3703 | 468.7516 | 19.28072 | 19.28072
c3_344b_2203K_4.9atm_0061.tif | 134 | 21 | 1.74216 | 130.662 | 120.2091 | 1.086957 | 3466 | 115.7331 | 10519.73 | 42.8953 | 462.8907 | 0.6169611 | 0.1947687 | 843.6295 | 789.3953 | 31.23089 | 31.23089
c3_344b_2203K_4.9atm_0061.tif | 135 | 21 | 1.74216 | 268.2927 | 254.3554 | 1.054795 | 9134 | 187.877 | 27722.81 | 87.06493 | 1086.919 | 0.2948852 | 0.2490402 | 447.3252 | 862.0381 | 28.60892 | 28.60892
c3_344b_2203K_4.9atm_0061.tif | 136 | 21 | 1.74216 | 90.59233 | 50.52265 | 1.793103 | 859 | 57.61555 | 2607.17 | 26.96944 | 245.7681 | 0.5424108 | 0.5106587 | 109.0908 | 824.7835 | 24.63106 | 24.63106
c3_344b_2203K_4.9atm_0061.tif | 137 | 21 | 1.74216 | 48.78049 | 43.55401 | 1.12 | 315 | 34.8898 | 956.0636 | 16.38885 | 167.2806 | 0.4293439 | 0.6130817 | 1006.184 | 871.1016 | 6.831818 | 6.831818
c3_344b_2203K_4.9atm_0061.tif | 138 | 21 | 1.74216 | 26.1324 | 15.67944 | 1.666667 | 100 | 19.65817 | 303.5122 | 8.734984 | 79.61154 | 0.6017748 | 0.6400031 | 1011.11 | 902.33 | 7.461509 | 7.461509
c3_344b_2203K_4.9atm_0061.tif | 139 | 21 | 1.74216 | 116.7247 | 45.29617 | 2.576923 | 874 | 58.11642 | 2652.697 | 35.61361 | 327.6355 | 0.3105387 | 0.5814421 | 1009.319 | 938.2712 | 11.94912 | 11.94912
c3_344b_2203K_4.9atm_0061.tif | 140 | 21 | 1.74216 | 34.84321 | 22.64808 | 1.538462 | 144 | 23.58981 | 437.0576 | 9.890224 | 107.5657 | 0.4746799 | 0.3411613 | 991.6111 | 940.3472 | 5.919613 | 5.919613
c3_344b_2203K_4.9atm_0061.tif | 141 | 21 | 1.74216 | 31.35889 | 26.1324 | 1.2 | 221 | 29.22398 | 670.7621 | 10.43004 | 99.56757 | 0.8502419 | 0.7678113 | 988.4344 | 968.543 | 24.60764 | 24.60764
c3_344b_2203K_4.9atm_0061.tif | 142 | 21 | 1.74216 | 503.4843 | 76.65505 | 6.568182 | 9191 | 188.4623 | 27895.81 | 144.538 | 1143.289 | 0.2681863 | 0.2375123 | 646.4474 | 1001.283 | 47.90192 | 47.90192
c3_344b_2203K_4.9atm_0061.tif | 143 | 21 | 1.74216 | 67.94425 | 54.00697 | 1.258065 | 929 | 59.91713 | 2819.629 | 23.32372 | 251.0085 | 0.5623736 | 0.3780419 | 916.4499 | 1005.516 | 17.02083 | 17.02083
c3_344b_2203K_4.9atm_0061.tif | 144 | 21 | 1.74216 | 19.16376 | 19.16376 | 1 | 119 | 21.44454 | 361.1796 | 7.63487 | 72.23638 | 0.8698034 | 0.8174594 | 979.1176 | 1012.697 | 17.31676 | 17.31676
c3_346a_2247K_4.5atm_0012.tif | 145 | 24 | 0.6153846 | 118.1538 | 94.76923 | 1.246753 | 11603 | 74.79746 | 4394.036 | 40.66573 | 423.5139 | 0.3078492 | 0.3289668 | 501.3939 | 295.4358 | 21.00249 | 21.00249
c3_346a_2247K_4.5atm_0012.tif | 146 | 24 | 0.6153846 | 166.1538 | 162.4615 | 1.022727 | 32833 | 125.8221 | 12433.8 | 49.71443 | 624.6154 | 0.4004869 | 0.2553398 | 648.7743 | 481.1351 | 24.03974 | 24.03974
c3_346a_2247K_4.5atm_0012.tif | 147 | 24 | 0.6153846 | 35.07692 | 32 | 1.096154 | 1972 | 30.83579 | 746.7929 | 12.03082 | 123.1634 | 0.6186521 | 0.04885421 | 407.9163 | 434.3114 | 10.48715 | 10.48715
c3_346a_2247K_4.5atm_0012.tif | 148 | 24 | 0.6153846 | 40 | 24.61538 | 1.625 | 1726 | 28.84842 | 653.6331 | 11.37639 | 109.9763 | 0.6791185 | 0.06719692 | 477.3123 | 495.8911 | 9.51319 | 9.51319
c3_346a_2247K_4.5atm_0012.tif | 149 | 24 | 0.6153846 | 61.53846 | 48.61538 | 1.265823 | 5243 | 50.27958 | 1985.515 | 19.50524 | 187.3985 | 0.7104785 | 0.2526488 | 351.7543 | 562.5216 | 19.76901 | 19.76901
c3_346a_2247K_4.5atm_0012.tif | 150 | 24 | 0.6153846 | 6.769231 | 5.538462 | 1.222222 | 88 | 6.513929 | 33.32544 | 2.382122 | 22.36151 | 0.8374974 | 0.5533962 | 497.875 | 726.2614 | 2.856749 | 2.856749
c3_346a_2247K_4.5atm_0013.tif | 151 | 25 | 0.6153846 | 622.7692 | 492.9231 | 1.263421 | 741100 | 597.7782 | 280653.3 | 221.4614 | 2376 | 0.6247224 | 0.03178061 | 502.6815 | 520.1191 | 127.3821 | 127.3821
c3_346a_2247K_4.5atm_0013.tif | 152 | 25 | 0.6153846 | 89.23077 | 60.30769 | 1.479592 | 9860 | 68.95093 | 3733.964 | 26.0219 | 244.8929 | 0.7823976 | 0.09645091 | 128.4369 | 281.573 | 31.73146 | 31.73146
c3_346a_2247K_4.5atm_0013.tif | 153 | 25 | 0.6153846 | 12.92308 | 11.69231 | 1.105263 | 321 | 12.44097 | 121.5621 | 4.490331 | 41.49867 | 0.887033 | 0.2726027 | 25.25545 | 469.0062 | 6.869712 | 6.869712
c3_346a_2247K_4.5atm_0016.tif | 154 | 28 | 0.6153846 | 115.6923 | 102.7692 | 1.125749 | 15024 | 85.11272 | 5689.562 | 40.05603 | 488.8702 | 0.2991586 | 0.1335973 | 174.814 | 104.2548 | 17.9337 | 17.9337
c3_346a_2247K_4.5atm_0016.tif | 155 | 28 | 0.6153846 | 20.30769 | 17.84615 | 1.137931 | 596 | 16.95215 | 225.7041 | 6.840216 | 64.0355 | 0.6916842 | 0.1185976 | 516.1376 | 17.61074 | 5.410071 | 5.410071
c3_346a_2247K_4.5atm_0016.tif | 156 | 28 | 0.6153846 | 8 | 5.538462 | 1.444444 | 120 | 7.60663 | 45.44379 | 2.773359 | 25.50972 | 0.8775521 | 0.3685034 | 748.175 | 10.275 | 4.627001 | 4.627001
c3_346a_2247K_4.5atm_0016.tif | 157 | 28 | 0.6153846 | 48.61538 | 38.15385 | 1.274194 | 2410 | 34.08868 | 912.6627 | 14.86388 | 137.4596 | 0.606974 | 0.188059 | 37.53942 | 74.03444 | 13.74556 | 13.74556
c3_346a_2247K_4.5atm_0016.tif | 158 | 28 | 0.6153846 | 105.2308 | 92.92308 | 1.13245 | 11244 | 73.63124 | 4258.083 | 32.65718 | 375.2279 | 0.3800439 | 0.2056333 | 799.7177 | 120.3149 | 18.39757 | 18.39757
c3_346a_2247K_4.5atm_0016.tif | 159 | 28 | 0.6153846 | 321.8462 | 282.4615 | 1.139434 | 75629 | 190.9615 | 28640.57 | 111.2331 | 1765.957 | 0.1154068 | 0.2384402 | 541.6789 | 518.9891 | 28.09124 | 28.09124
c3_346a_2247K_4.5atm_0016.tif | 160 | 28 | 0.6153846 | 16 | 8.615385 | 1.857143 | 308 | 12.18645 | 116.6391 | 4.802141 | 43.80475 | 0.7638561 | 0.2258392 | 11.76623 | 254.8636 | 4.6495 | 4.6495
c3_346a_2247K_4.5atm_0016.tif | 161 | 28 | 0.6153846 | 64.61538 | 36.92308 | 1.75 | 3393 | 40.44768 | 1284.923 | 18.82783 | 169.7814 | 0.5601528 | 0.3506782 | 933.2576 | 317.2187 | 16.36517 | 16.36517
c3_346a_2247K_4.5atm_0016.tif | 162 | 28 | 0.6153846 | 93.53846 | 32.61538 | 2.867925 | 5014 | 49.16928 | 1898.793 | 29.63834 | 252.2627 | 0.374957 | 0.3493756 | 998.6093 | 349.7553 | 13.26615 | 13.26615
c3_346a_2247K_4.5atm_0016.tif | 163 | 28 | 0.6153846 | 62.76923 | 46.15385 | 1.36 | 4792 | 48.06845 | 1814.722 | 17.84275 | 182.5571 | 0.6842621 | 0.07675371 | 692.1304 | 329.9597 | 11.89907 | 11.89907
c3_346a_2247K_4.5atm_0016.tif | 164 | 28 | 0.6153846 | 62.15385 | 58.46154 | 1.063158 | 5621 | 52.06052 | 2128.663 | 21.11084 | 209.4209 | 0.6099251 | 0.07471673 | 619.1432 | 384.6995 | 21.62351 | 21.62351
c3_346a_2247K_4.5atm_0016.tif | 165 | 28 | 0.6153846 | 19.07692 | 9.846154 | 1.9375 | 412 | 14.09452 | 156.0237 | 5.588115 | 50.64877 | 0.7642977 | 0.2723067 | 12.58981 | 354.0388 | 5.269452 | 5.269452
c3_346a_2247K_4.5atm_0016.tif | 166 | 28 | 0.6153846 | 15.38462 | 14.76923 | 1.041667 | 468 | 15.02189 | 177.2308 | 5.375426 | 49.91327 | 0.8939578 | 0.256715 | 804.2885 | 349.5043 | 13.4432 | 13.4432
c3_346a_2247K_4.5atm_0016.tif | 167 | 28 | 0.6153846 | 28.30769 | 19.07692 | 1.483871 | 1037 | 22.36099 | 392.7101 | 8.313514 | 77.12584 | 0.8296254 | 0.3611249 | 371.4532 | 767.973 | 8.778494 | 8.778494
c3_346a_2247K_4.5atm_0016.tif | 168 | 28 | 0.6153846 | 38.15385 | 27.69231 | 1.377778 | 1985 | 30.93727 | 751.716 | 11.54919 | 113.1572 | 0.7377337 | 0.294904 | 418.4141 | 826.4091 | 11.5034 | 11.5034
c3_346a_2247K_4.5atm_0016.tif | 169 | 28 | 0.6153846 | 69.53846 | 48.61538 | 1.43038 | 5527 | 51.62338 | 2093.065 | 20.98092 | 203.7388 | 0.6336439 | 0.3015323 | 358.1722 | 876.9578 | 23.87933 | 23.87933
c3_346a_2247K_4.5atm_0023.tif | 170 | 30 | 2.368 | 26.048 | 18.944 | 1.375 | 52 | 19.26808 | 291.586048 | 9.054485 | 86.54536 | 0.4892029 | 0.5761343 | 372.9038 | 17.75 | 5.129574 | 5.129574
c3_346a_2247K_4.5atm_0023.tif | 171 | 30 | 2.368 | 52.096 | 42.624 | 1.222222 | 166 | 34.42634 | 930.832384 | 16.41165 | 194.5403 | 0.3090737 | 0.4662224 | 829.2229 | 24.77711 | 8.101225 | 8.101225
c3_346a_2247K_4.5atm_0023.tif | 172 | 30 | 2.368 | 118.4 | 111.296 | 1.06383 | 1526 | 104.3792 | 8556.929024 | 39.25001 | 439.2191 | 0.5573979 | 0.1625583 | 451.9004 | 62.02752 | 23.99239 | 23.99239
c3_346a_2247K_4.5atm_0023.tif | 173 | 30 | 2.368 | 137.344 | 130.24 | 1.054545 | 2174 | 124.5852 | 12190.54 | 46.65234 | 495.3928 | 0.6242138 | 0.1219539 | 508.1159 | 96.29255 | 30.53021 | 30.53021
c3_346a_2247K_4.5atm_0023.tif | 174 | 30 | 2.368 | 87.616 | 80.512 | 1.088235 | 935 | 81.70386 | 5242.94144 | 29.28381 | 299.8437 | 0.732816 | 0.2278647 | 804.615 | 88.42032 | 27.32172 | 27.32172
c3_346a_2247K_4.5atm_0023.tif | 175 | 30 | 2.368 | 170.496 | 78.144 | 2.181818 | 966 | 83.04726 | 5416.771584 | 42.83564 | 521.8994 | 0.2499061 | 0.2023108 | 867.2267 | 124.6159 | 8.168917 | 8.168917
c3_346a_2247K_4.5atm_0023.tif | 176 | 30 | 2.368 | 85.248 | 78.144 | 1.090909 | 757 | 73.51648 | 4244.819968 | 27.2049 | 316.9994 | 0.530826 | 0.2389045 | 654.6803 | 101.3382 | 13.43778 | 13.43778
c3_346a_2247K_4.5atm_0023.tif | 177 | 30 | 2.368 | 267.584 | 246.272 | 1.086538 | 5917 | 205.5358 | 33179.13 | 90.61055 | 902.5753 | 0.511809 | 0.08924902 | 336.0967 | 165.6135 | 39.77683 | 39.77683
c3_346a_2247K_4.5atm_0023.tif | 178 | 30 | 2.368 | 158.656 | 120.768 | 1.313725 | 2069 | 121.5394 | 11601.76 | 46.71958 | 532.5497 | 0.5140597 | 0.1588691 | 829.7153 | 174.7342 | 16.23992 | 16.23992
c3_346a_2247K_4.5atm_0023.tif | 179 | 30 | 2.368 | 340.992 | 191.808 | 1.777778 | 6811 | 220.5171 | 38192.16 | 101.1837 | 1032.358 | 0.450322 | 0.1280605 | 532.4569 | 252.4958 | 46.56565 | 46.56565
c3_346a_2247K_4.5atm_0023.tif | 180 | 30 | 2.368 | 120.768 | 111.296 | 1.085106 | 1722 | 110.88 | 9655.984128 | 39.53209 | 407.3716 | 0.7311812 | 0.1792675 | 790.8641 | 298.7364 | 28.63983 | 28.63983
c3_346a_2247K_4.5atm_0023.tif | 181 | 30 | 2.368 | 59.2 | 49.728 | 1.190476 | 353 | 50.20236 | 1979.420672 | 19.08713 | 237.2506 | 0.4419097 | 0.3147854 | 740.796 | 320.7054 | 8.352111 | 8.352111
c3_346a_2247K_4.5atm_0023.tif | 182 | 30 | 2.368 | 85.248 | 73.408 | 1.16129 | 850 | 77.90157 | 4766.3104 | 27.99143 | 318.0079 | 0.5922654 | 0.1939664 | 859.1235 | 329.9612 | 12.76044 | 12.76044
c3_346a_2247K_4.5atm_0023.tif | 183 | 30 | 2.368 | 66.304 | 47.36 | 1.4 | 331 | 48.61281 | 1856.057344 | 19.23034 | 229.696 | 0.4420734 | 0.1673603 | 651.9909 | 365.6163 | 8.995018 | 8.995018
c3_346a_2247K_4.5atm_0023.tif | 184 | 30 | 2.368 | 68.672 | 52.096 | 1.318182 | 279 | 44.63123 | 1564.471296 | 21.77564 | 324.416 | 0.1867983 | 0.1783732 | 732.6595 | 397.8853 | 5.467477 | 5.467477
c3_346a_2247K_4.5atm_0023.tif | 185 | 30 | 2.368 | 120.768 | 106.56 | 1.133333 | 1391 | 99.65528 | 7799.926784 | 36.62205 | 426.24 | 0.5395007 | 0.1058491 | 690.8555 | 412.7743 | 13.75926 | 13.75926
c3_346a_2247K_4.5atm_0023.tif | 186 | 30 | 2.368 | 246.272 | 168.128 | 1.464789 | 4894 | 186.9256 | 27442.73 | 73.43393 | 764.0275 | 0.5907711 | 0.1496399 | 539.0801 | 433.8729 | 31.33536 | 31.33536
c3_346a_2247K_4.5atm_0023.tif | 187 | 30 | 2.368 | 300.736 | 198.912 | 1.511905 | 5382 | 196.0237 | 30179.16 | 89.11501 | 1195.776 | 0.2652266 | 0.1210327 | 638.4929 | 473.1336 | 20.90774 | 20.90774
c3_346a_2247K_4.5atm_0023.tif | 188 | 30 | 2.368 | 113.664 | 44.992 | 2.526316 | 564 | 63.45653 | 3162.587136 | 27.83881 | 282.7843 | 0.4969831 | 0.0600615 | 12.68085 | 462.5975 | 10.22748 | 10.22748
c3_346a_2247K_4.5atm_0023.tif | 189 | 30 | 2.368 | 113.664 | 42.624 | 2.666667 | 492 | 59.26787 | 2758.852608 | 30.39956 | 373.8329 | 0.2480752 | 0.1455785 | 866.811 | 469.4797 | 7.490488 | 7.490488
c3_346a_2247K_4.5atm_0023.tif | 190 | 30 | 2.368 | 35.52 | 23.68 | 1.5 | 85 | 24.63464 | 476.63104 | 11.15328 | 121.4271 | 0.4062194 | 0.3924298 | 105.8235 | 458.7647 | 5.611391 | 5.611391
c3_346a_2247K_4.5atm_0023.tif | 191 | 30 | 2.368 | 137.344 | 130.24 | 1.054545 | 2218 | 125.8397 | 12437.27 | 44.8176 | 520.1621 | 0.5776401 | 0.1484724 | 755.367 | 493.0654 | 22.66275 | 22.66275
c3_346a_2247K_4.5atm_0023.tif | 192 | 30 | 2.368 | 191.808 | 130.24 | 1.472727 | 2520 | 134.1334 | 14130.70848 | 57.29059 | 736.3002 | 0.3275398 | 0.1096649 | 692.7567 | 555.5754 | 15.48218 | 15.48218
c3_346a_2247K_4.5atm_0023.tif | 193 | 30 | 2.368 | 61.568 | 56.832 | 1.083333 | 330 | 48.53932 | 1850.44992 | 20.36865 | 232.3757 | 0.4306316 | 0.3363751 | 67.9303 | 549.0333 | 10.65411 | 10.65411
c3_346a_2247K_4.5atm_0023.tif | 194 | 30 | 2.368 | 52.096 | 33.152 | 1.571429 | 153 | 33.05084 | 857.935872 | 15.04626 | 173.6547 | 0.3575128 | 0.2593974 | 850.4052 | 543.4902 | 5.944593 | 5.944593
c3_346a_2247K_4.5atm_0023.tif | 195 | 30 | 2.368 | 277.056 | 177.6 | 1.56 | 3573 | 159.7178 | 20035.33 | 72.61726 | 954.304 | 0.2764603 | 0.1491869 | 570.6686 | 572.3823 | 14.94783 | 14.94783
c3_346a_2247K_4.5atm_0023.tif | 196 | 30 | 2.368 | 52.096 | 42.624 | 1.222222 | 300 | 46.28043 | 1682.2272 | 17.18585 | 175.8918 | 0.683287 | 0.3519989 | 247.2267 | 550.01 | 12.61864 | 12.61864
c3_346a_2247K_4.5atm_0023.tif | 197 | 30 | 2.368 | 68.672 | 56.832 | 1.208333 | 482 | 58.66246 | 2702.778368 | 22.55798 | 235.3578 | 0.6131449 | 0.2982879 | 286.861 | 566.6556 | 9.993386 | 9.993386
c3_346a_2247K_4.5atm_0023.tif | 198 | 30 | 2.368 | 37.888 | 33.152 | 1.142857 | 131 | 30.58246 | 734.572544 | 13.09388 | 162.4821 | 0.3496501 | 0.2171555 | 765.7786 | 568.9618 | 6.235989 | 6.235989
c3_346a_2247K_4.5atm_0023.tif | 199 | 30 | 2.368 | 42.624 | 11.84 | 3.6 | 68 | 22.03389 | 381.304832 | 11.1644 | 104.3072 | 0.440406 | 0.2611526 | 1016.382 | 578.9118 | 5.288481 | 5.288481
c3_346a_2247K_4.5atm_0023.tif | 200 | 30 | 2.368 | 925.888 | 888 | 1.042667 | 56339 | 634.222 | 315916.7 | 312.1749 | 5039.759 | 0.1563014 | 0.1655621 | 686.1083 | 775.9064 | 25.9225 | 25.9225
c3_346a_2247K_4.5atm_0023.tif | 201 | 30 | 2.368 | 137.344 | 127.872 | 1.074074 | 2357 | 129.7229 | 13216.7 | 46.33 | 453.0555 | 0.8091519 | 0.2113289 | 445.7437 | 649.6292 | 46.15753 | 46.15753
c3_346a_2247K_4.5atm_0023.tif | 202 | 30 | 2.368 | 142.08 | 111.296 | 1.276596 | 1877 | 115.7628 | 10525.13 | 42.42721 | 440.1841 | 0.6826039 | 0.144226 | 298.0916 | 662.5802 | 30.04346 | 30.04346
c3_346a_2247K_4.5atm_0023.tif | 203 | 30 | 2.368 | 97.088 | 89.984 | 1.078947 | 1177 | 91.66953 | 6599.938048 | 32.63682 | 341.9216 | 0.7094088 | 0.1949178 | 379.3891 | 665.4885 | 19.15292 | 19.15292
c3_346a_2247K_4.5atm_0023.tif | 204 | 30 | 2.368 | 54.464 | 49.728 | 1.095238 | 244 | 41.738 | 1368.211456 | 18.52779 | 187.0235 | 0.4915534 | 0.391751 | 233.541 | 734.8402 | 9.92182 | 9.92182
c3_346a_2247K_4.5atm_0023.tif | 205 | 30 | 2.368 | 94.72 | 92.352 | 1.025641 | 1103 | 88.74104 | 6184.988672 | 31.89806 | 336.4652 | 0.686544 | 0.1779602 | 130.6682 | 747.3373 | 26.21241 | 26.21241
c3_346a_2247K_4.5atm_0023.tif | 206 | 30 | 2.368 | 130.24 | 92.352 | 1.410256 | 1403 | 100.0842 | 7867.215872 | 39.00633 | 444.0088 | 0.5014732 | 0.314884 | 899.7748 | 784.3008 | 21.54132 | 21.54132
c3_346a_2247K_4.5atm_0023.tif | 207 | 30 | 2.368 | 137.344 | 130.24 | 1.054545 | 2245 | 126.6033 | 12588.66688 | 45.18571 | 473.8874 | 0.7044322 | 0.3129523 | 867.1127 | 860.1563 | 34.042 | 34.042
c3_346a_2247K_4.5atm_0023.tif | 208 | 30 | 2.368 | 123.136 | 108.928 | 1.130435 | 1189 | 92.13565 | 6667.227136 | 37.91272 | 395.3521 | 0.5360273 | 0.2615749 | 615.5231 | 895.3246 | 16.83343 | 16.83343
c3_346a_2247K_4.5atm_0023.tif | 209 | 30 | 2.368 | 85.248 | 78.144 | 1.090909 | 816 | 76.32764 | 4575.657984 | 27.86811 | 276.5636 | 0.7517498 | 0.2405968 | 335.9632 | 897.3873 | 24.448 | 24.448
c3_347a_2132K_4.2atm_0019.tif | 210 | 37 | 1.219512 | 1165.854 | 1047.561 | 1.112922 | 373221 | 840.6675 | 555058 | 366.5262 | 12921.95 | 0.04177265 | 0.06961024 | 375.9039 | 631.5319 | 56.22075 | 56.22075
c3_347a_2132K_4.2atm_0019.tif | 211 | 37 | 1.219512 | 90.2439 | 67.07317 | 1.345455 | 2585 | 69.96349 | 3844.438 | 26.29588 | 256.8011 | 0.7325696 | 0.2035078 | 561.1041 | 122.8294 | 17.75434 | 17.75434
c3_347a_2132K_4.2atm_0019.tif | 212 | 37 | 1.219512 | 276.8293 | 182.9268 | 1.513333 | 14797 | 167.3894 | 22006.25 | 80.76441 | 902.0691 | 0.3398413 | 0.2498416 | 728.1535 | 312.7522 | 39.45416 | 39.45416
c3_347a_2132K_4.2atm_0019.tif | 213 | 37 | 1.219512 | 178.0488 | 62.19512 | 2.862745 | 3921 | 86.16673 | 5831.35 | 54.60904 | 458.7744 | 0.3481615 | 0.3491147 | 856.2754 | 356.4116 | 18.7132 | 18.7132
c3_347a_2132K_4.2atm_0019.tif | 214 | 37 | 1.219512 | 63.41463 | 58.53659 | 1.083333 | 1706 | 56.83694 | 2537.18 | 21.43406 | 199.4335 | 0.8016134 | 0.07124589 | 519.7233 | 326.4519 | 17.20326 | 17.20326
c3_347a_2132K_4.2atm_0019.tif | 215 | 37 | 1.219512 | 104.878 | 48.78049 | 2.15 | 2550 | 69.48824 | 3792.385 | 31.12687 | 282.8149 | 0.5958236 | 0.09357515 | 22.07608 | 414.7094 | 26.35832 | 26.35832
c3_347a_2132K_4.2atm_0019.tif | 216 | 37 | 1.219512 | 56.09756 | 41.46341 | 1.352941 | 867 | 40.51826 | 1289.411 | 17.85861 | 164.6504 | 0.5976894 | 0.4495141 | 831.9596 | 813.045 | 17.17553 | 17.17553
c3_347a_2132K_4.2atm_0019.tif | 217 | 37 | 1.219512 | 59.7561 | 50 | 1.195122 | 1215 | 47.96554 | 1806.96 | 17.36103 | 170.2757 | 0.7831643 | -0.01630964 | 310.8914 | 886.7654 | 11.13639 | 11.13639
c3_347a_2132K_4.2atm_0019.tif | 218 | 37 | 1.219512 | 74.39024 | 70.73171 | 1.051724 | 2485 | 68.59689 | 3695.717 | 25.29624 | 230.8947 | 0.8711256 | 0.3737428 | 801.6781 | 976.128 | 42.38321 | 42.38321
c3_347a_2132K_4.2atm_0019.tif | 219 | 37 | 1.219512 | 71.95122 | 37.80488 | 1.903226 | 1497 | 53.24172 | 2226.353 | 21.18218 | 193.0768 | 0.7504878 | 0.2219536 | 438.7889 | 1004.999 | 16.48576 | 16.48576
c3_347a_2132K_4.2atm_0020.tif | 220 | 38 | 1.219512 | 10.97561 | 10.97561 | 1 | 62 | 10.8352 | 92.20702 | 3.85774 | 39.11844 | 0.7572002 | 0.1451684 | 423.9839 | 772.4677 | 4.516923 | 4.516923
c3_347a_2132K_4.2atm_0022.tif | 221 | 39 | 1.219512 | 142.6829 | 92.68293 | 1.539474 | 3548 | 81.96586 | 5276.621 | 43.69275 | 463.7329 | 0.3083401 | 0.3950883 | 834.2988 | 304.529 | 17.43499 | 17.43499
c3_347a_2132K_4.2atm_0022.tif | 222 | 39 | 1.219512 | 85.36585 | 58.53659 | 1.458333 | 2473 | 68.43106 | 3677.87 | 26.10891 | 254.3026 | 0.7146684 | 0.2736514 | 671.6288 | 331.0776 | 24.06072 | 24.06072
c3_347a_2132K_4.2atm_0024.tif | 223 | 41 | 2.369668 | 18.95735 | 18.95735 | 1 | 53 | 19.46617 | 297.6124 | 7.085486 | 70.35658 | 0.7555295 | 0.911609 | 740.9057 | 320.1132 | 4.582974 | 4.582974
c3_347a_2132K_4.2atm_0024.tif | 224 | 41 | 2.369668 | 30.80569 | 18.95735 | 1.625 | 70 | 22.37132 | 393.0729 | 10.6018 | 107.1217 | 0.4304556 | 0.7562634 | 677.2 | 437.9714 | 6.560982 | 6.560982
c3_347a_2132K_4.2atm_0026.tif | 225 | 43 | 2.369668 | 232.2275 | 213.2701 | 1.088889 | 3942 | 167.8808 | 22135.62 | 68.32578 | 1118.483 | 0.2223527 | 0.2979865 | 614.553 | 280.3442 | 19.22671 | 19.22671
c3_347a_2132K_4.2atm_0026.tif | 226 | 43 | 2.369668 | 130.3318 | 109.0047 | 1.195652 | 1321 | 97.18383 | 7417.848 | 43.92776 | 544.1675 | 0.3147912 | 0.344736 | 434.8637 | 319.5064 | 20.85906 | 20.85906
c3_347a_2132K_4.2atm_0026.tif | 227 | 43 | 2.369668 | 144.5498 | 116.1137 | 1.244898 | 1186 | 92.08416 | 6659.779 | 43.12971 | 566.3507 | 0.2609148 | 0.318874 | 692.968 | 391.1459 | 13.24366 | 13.24366
c3_347a_2132K_4.2atm_0026.tif | 228 | 43 | 2.369668 | 56.87204 | 49.76303 | 1.142857 | 286 | 45.21949 | 1605.984 | 19.61129 | 206.8168 | 0.4718233 | 0.3457619 | 550.6469 | 421.8252 | 8.527068 | 8.527068
c3_347a_2132K_4.2atm_0026.tif | 229 | 43 | 2.369668 | 175.3555 | 92.41706 | 1.897436 | 1201 | 92.66465 | 6744.008 | 49.44846 | 651.8517 | 0.1994483 | 0.350317 | 529.6611 | 456.9925 | 12.85146 | 12.85146
c3_347a_2132K_4.2atm_0026.tif | 230 | 43 | 2.369668 | 130.3318 | 106.6351 | 1.222222 | 948 | 82.32785 | 5323.331 | 43.33337 | 522.556 | 0.2449783 | 0.370935 | 375.0549 | 513.6139 | 14.18432 | 14.18432
c3_347a_2132K_4.2atm_0026.tif | 231 | 43 | 2.369668 | 232.2275 | 229.8578 | 1.010309 | 3305 | 153.7193 | 18558.66 | 75.31147 | 1090.047 | 0.1962753 | 0.3849226 | 594.7395 | 545.915 | 17.53035 | 17.53035
c3_347a_2132K_4.2atm_0026.tif | 232 | 43 | 2.369668 | 71.09005 | 54.50237 | 1.304348 | 399 | 53.4108 | 2240.516 | 21.04805 | 249.9859 | 0.4505332 | 0.3642493 | 446.7494 | 552.4361 | 10.56959 | 10.56959
c3_347a_2132K_4.2atm_0029.tif | 233 | 44 | 2.369668 | 1973.934 | 1281.991 | 1.539741 | 190948 | 1168.423 | 1072235.6 | 578.676 | 17249.57 | 0.04528387 | 0.1270904 | 514.8939 | 454.55 | 40.56085 | 40.56085
c3_347a_2132K_4.2atm_0029.tif | 234 | 44 | 2.369668 | 61.61137 | 21.32701 | 2.888889 | 173 | 35.16946 | 971.4517 | 16.47736 | 149.412 | 0.5468398 | 0.2927297 | 703.7399 | 9.098266 | 7.816312 | 7.816312
c3_347a_2132K_4.2atm_0029.tif | 235 | 44 | 2.369668 | 139.8104 | 101.8957 | 1.372093 | 1612 | 107.3557 | 9051.908 | 41.07783 | 411.3771 | 0.6721554 | 0.2573489 | 756.4684 | 21.8902 | 26.39949 | 26.39949
c3_347a_2132K_4.2atm_0029.tif | 236 | 44 | 2.369668 | 203.7915 | 144.5498 | 1.409836 | 3144 | 149.9284 | 17654.59 | 56.37312 | 634.6128 | 0.550871 | 0.1681871 | 34.26654 | 92.55852 | 29.5127 | 29.5127
c3_347a_2132K_4.2atm_0029.tif | 237 | 44 | 2.369668 | 357.8199 | 182.4645 | 1.961039 | 6457 | 214.8612 | 36258.17 | 107.4545 | 1069.888 | 0.3980512 | 0.2410062 | 820.0059 | 117.8663 | 39.66212 | 39.66212
c3_347a_2132K_4.2atm_0029.tif | 238 | 44 | 2.369668 | 80.56872 | 59.24171 | 1.36 | 487 | 59.00748 | 2734.665 | 23.50663 | 261.0058 | 0.5044449 | 0.2106119 | 255.9774 | 86.36756 | 16.33379 | 16.33379
c3_347a_2132K_4.2atm_0029.tif | 239 | 44 | 2.369668 | 172.9858 | 99.52607 | 1.738095 | 1931 | 117.4989 | 10843.2 | 46.41354 | 500.3268 | 0.5443268 | 0.1041878 | 275.796 | 126.188 | 28.09942 | 28.09942
c3_347a_2132K_4.2atm_0029.tif | 240 | 44 | 2.369668 | 33.17536 | 33.17536 | 1 | 131 | 30.604 | 735.6079 | 11.6696 | 121.2468 | 0.6288044 | 0.3609327 | 566.6183 | 141.7863 | 7.990564 | 7.990564
c3_347a_2132K_4.2atm_0029.tif | 241 | 44 | 2.369668 | 130.3318 | 80.56872 | 1.617647 | 1025 | 85.60607 | 5755.711 | 38.0066 | 428.3557 | 0.3941848 | 0.1798331 | 180.1171 | 153.7083 | 16.36282 | 16.36282
c3_347a_2132K_4.2atm_0029.tif | 242 | 44 | 2.369668 | 87.67773 | 56.87204 | 1.541667 | 597 | 65.33257 | 3352.351 | 25.36317 | 274.3888 | 0.5595343 | 0.2888337 | 90.85092 | 191.7119 | 23.01942 | 23.01942
c3_347a_2132K_4.2atm_0029.tif | 243 | 44 | 2.369668 | 336.4929 | 253.5545 | 1.327103 | 7812 | 236.3327 | 43866.94 | 96.76169 | 1108.49 | 0.4486253 | 0.07173782 | 275.1777 | 291.2944 | 37.93595 | 37.93595
c3_347a_2132K_4.2atm_0029.tif | 244 | 44 | 2.369668 | 146.9194 | 113.7441 | 1.291667 | 2019 | 120.1464 | 11337.35 | 44.85761 | 464.1945 | 0.6611824 | 0.1589879 | 118.5924 | 267.6062 | 26.27646 | 26.27646
c3_347a_2132K_4.2atm_0029.tif | 245 | 44 | 2.369668 | 106.6351 | 99.52607 | 1.071429 | 1497 | 103.4555 | 8406.145 | 36.93486 | 381.5174 | 0.725735 | 0.2448966 | 816.8657 | 286.8103 | 27.38051 | 27.38051
c3_347a_2132K_4.2atm_0029.tif | 246 | 44 | 2.369668 | 80.56872 | 42.65403 | 1.888889 | 321 | 47.90658 | 1802.52 | 23.00167 | 213.3087 | 0.4978204 | 0.2606504 | 187.19 | 341.1994 | 16.67556 | 16.67556
c3_347a_2132K_4.2atm_0029.tif | 247 | 44 | 2.369668 | 180.0948 | 177.7251 | 1.013333 | 3917 | 167.3476 | 21995.24 | 60.35012 | 619.3897 | 0.7204613 | 0.2318632 | 787.2727 | 426.7148 | 34.30855 | 34.30855
c3_347a_2132K_4.2atm_0029.tif | 248 | 44 | 2.369668 | 120.8531 | 116.1137 | 1.040816 | 1902 | 116.6132 | 10680.35 | 41.58619 | 439.2387 | 0.6956555 | 0.08589071 | 267.0347 | 424.3964 | 27.7673 | 27.7673
c3_347a_2132K_4.2atm_0029.tif | 249 | 44 | 2.369668 | 753.5545 | 635.0711 | 1.186567 | 32394 | 481.2546 | 181902.9 | 212.4415 | 3764.491 | 0.161301 | 0.08878009 | 148.553 | 624.3006 | 38.31104 | 38.31104
c3_347a_2132K_4.2atm_0029.tif | 250 | 44 | 2.369668 | 466.8246 | 101.8957 | 4.581395 | 3711 | 162.8876 | 20838.48 | 146.1731 | 1185.244 | 0.1864062 | 0.3239756 | 860.1681 | 613.4821 | 15.78135 | 15.78135
c3_347a_2132K_4.2atm_0029.tif | 251 | 44 | 2.369668 | 139.8104 | 137.4408 | 1.017241 | 1748 | 111.7927 | 9815.593 | 45.60192 | 558.0947 | 0.396014 | 0.155367 | 55.54233 | 534.8455 | 22.89014 | 22.89014
c3_347a_2132K_4.2atm_0029.tif | 252 | 44 | 2.369668 | 26.06635 | 21.32701 | 1.222222 | 84 | 24.50655 | 471.6875 | 9.170182 | 91.98805 | 0.7004891 | 0.6922466 | 883.2381 | 564.4405 | 5.473882 | 5.473882
c3_347a_2132K_4.2atm_0029.tif | 253 | 44 | 2.369668 | 218.0095 | 208.5308 | 1.045455 | 4104 | 171.2956 | 23045.3 | 73.0881 | 741.9185 | 0.5261141 | 0.09636302 | 314.0071 | 621.2137 | 29.36673 | 29.36673
c3_347a_2132K_4.2atm_0029.tif | 254 | 44 | 2.369668 | 92.41706 | 90.04739 | 1.026316 | 925 | 81.32302 | 5194.178 | 30.25089 | 305.4542 | 0.6995755 | 0.1818943 | 479.7968 | 652.0281 | 20.83542 | 20.83542
c3_347a_2132K_4.2atm_0029.tif | 255 | 44 | 2.369668 | 23.69668 | 18.95735 | 1.25 | 68 | 22.04941 | 381.8423 | 8.497641 | 88.99563 | 0.605838 | 0.3295821 | 11.22059 | 693.25 | 5.677857 | 5.677857
c3_347a_2132K_4.2atm_0029.tif | 256 | 44 | 2.369668 | 80.56872 | 49.76303 | 1.619048 | 487 | 59.00748 | 2734.665 | 25.16589 | 251.9933 | 0.5411729 | 0.3019597 | 249.5708 | 734.8172 | 20.95048 | 20.95048
c3_347a_2132K_4.2atm_0029.tif | 257 | 44 | 2.369668 | 161.1374 | 94.78673 | 1.7 | 1308 | 96.70445 | 7344.848 | 43.31488 | 485.2364 | 0.3919999 | 0.2448085 | 47.47859 | 786.2102 | 20.26589 | 20.26589
c3_347a_2132K_4.2atm_0029.tif | 258 | 44 | 2.369668 | 559.2417 | 376.7773 | 1.484277 | 17424 | 352.9527 | 97841.47 | 168.3035 | 2256.467 | 0.2414766 | 0.2074231 | 491.4281 | 926.8097 | 40.1621 | 40.1621
c3_347a_2132K_4.2atm_0029.tif | 259 | 44 | 2.369668 | 33.17536 | 26.06635 | 1.272727 | 97 | 26.33471 | 544.6868 | 11.17086 | 105.408 | 0.6160411 | 0.3974042 | 11.53608 | 859.7216 | 6.379606 | 6.379606
c3_347a_2132K_4.2atm_0029.tif | 260 | 44 | 2.369668 | 270.1422 | 208.5308 | 1.295455 | 5015 | 189.3556 | 28160.87 | 77.78298 | 975.8437 | 0.3716169 | 0.2985956 | 667.3593 | 974.399 | 21.12682 | 21.12682
c3_347a_2132K_4.2atm_0029.tif | 261 | 44 | 2.369668 | 142.1801 | 73.45972 | 1.935484 | 986 | 83.96167 | 5536.713 | 38.35064 | 452.6066 | 0.3396409 | 0.2947127 | 127.0416 | 967.212 | 14.6321 | 14.6321
c3_347a_2132K_4.2atm_0029.tif | 262 | 44 | 2.369668 | 75.82938 | 66.35071 | 1.142857 | 591 | 65.00344 | 3318.659 | 26.09231 | 289.0995 | 0.4989737 | 0.3080252 | 184.2047 | 969.0795 | 15.10748 | 15.10748
c3_347a_2132K_4.2atm_0029.tif | 263 | 44 | 2.369668 | 56.87204 | 9.478673 | 6 | 63 | 21.2233 | 353.7656 | 13.46699 | 129.4081 | 0.2654622 | 0.3643321 | 644.7302 | 1016.794 | 4.76702 | 4.76702
c3_347a_2132K_4.2atm_0044.tif | 264 | 46 | 0.6153846 | 39.38462 | 38.15385 | 1.032258 | 2630 | 35.61062 | 995.9763 | 13.59285 | 130.3929 | 0.736124 | 0.2354671 | 127.4563 | 35.72357 | 15.35221 | 15.35221
c3_347a_2132K_4.2atm_0044.tif | 265 | 46 | 0.6153846 | 622.7692 | 374.7692 | 1.661741 | 332882 | 400.6331 | 126061.8 | 181.2307 | 4121.231 | 0.09326948 | 0.09574555 | 454.4117 | 436.2946 | 21.72302 | 21.72302
c3_347a_2132K_4.2atm_0044.tif | 266 | 46 | 0.6153846 | 47.38462 | 34.46154 | 1.375 | 2973 | 37.86162 | 1125.87 | 14.59468 | 145.9772 | 0.663939 | 0.2123293 | 44.19374 | 147.7336 | 15.6345 | 15.6345
c3_347a_2132K_4.2atm_0044.tif | 267 | 46 | 0.6153846 | 193.2308 | 142.1538 | 1.359307 | 32726 | 125.6169 | 12393.28 | 60.02066 | 853.4774 | 0.2138021 | 0.3137454 | 773.2679 | 692.649 | 22.81356 | 22.81356
c3_347a_2132K_4.2atm_0044.tif | 268 | 46 | 0.6153846 | 27.69231 | 26.46154 | 1.046512 | 1362 | 25.62656 | 515.787 | 9.819424 | 100.0637 | 0.6473321 | 0.3206009 | 106.7834 | 999.489 | 6.746501 | 6.746501
c3_347a_2132K_4.2atm_0051.tif | 269 | 48 | 1.219512 | 25.60976 | 7.317073 | 3.5 | 105 | 14.10054 | 156.157 | 7.232201 | 62.27437 | 0.5060027 | 0.2656868 | 336.619 | 8.742857 | 4.588838 | 4.588838
c3_347a_2132K_4.2atm_0051.tif | 270 | 48 | 1.219512 | 57.31707 | 37.80488 | 1.516129 | 1042 | 44.41964 | 1549.673 | 17.20311 | 181.7073 | 0.5898004 | 0.4327973 | 392.0825 | 18.47217 | 10.08989 | 10.08989
c3_347a_2132K_4.2atm_0051.tif | 271 | 48 | 1.219512 | 40.2439 | 35.36585 | 1.137931 | 796 | 38.82377 | 1183.819 | 14.3297 | 138.2806 | 0.7779876 | 0.435177 | 686.0402 | 20.75879 | 20.46635 | 20.46635
c3_347a_2132K_4.2atm_0051.tif | 272 | 48 | 1.219512 | 20.73171 | 17.07317 | 1.214286 | 170 | 17.94179 | 252.8257 | 6.469658 | 63.28456 | 0.7932966 | 0.6252683 | 351.0294 | 26.08824 | 16.61206 | 16.61206
c3_347a_2132K_4.2atm_0051.tif | 273 | 48 | 1.219512 | 92.68293 | 90.2439 | 1.027027 | 2437 | 67.93115 | 3624.331 | 30.86856 | 350.042 | 0.3717041 | 0.3605399 | 276.8071 | 61.58515 | 16.02748 | 16.02748
c3_347a_2132K_4.2atm_0051.tif | 274 | 48 | 1.219512 | 18.29268 | 18.29268 | 1 | 127 | 15.50755 | 188.8757 | 6.243858 | 61.14965 | 0.634743 | 0.5381366 | 424.5118 | 32.14173 | 5.076248 | 5.076248
c3_347a_2132K_4.2atm_0051.tif | 275 | 48 | 1.219512 | 43.90244 | 29.26829 | 1.5 | 577 | 33.05439 | 858.1202 | 13.21274 | 123.0396 | 0.7123091 | 0.4815792 | 778.1785 | 61.15771 | 14.5056 | 14.5056
c3_347a_2132K_4.2atm_0051.tif | 276 | 48 | 1.219512 | 124.3902 | 47.56098 | 2.615385 | 2129 | 63.49347 | 3166.27 | 37.59629 | 340.9662 | 0.3422435 | 0.3806375 | 458.83 | 73.69751 | 16.70697 | 16.70697
c3_347a_2132K_4.2atm_0051.tif | 277 | 48 | 1.219512 | 50 | 31.70732 | 1.576923 | 718 | 36.87257 | 1067.817 | 15.09041 | 138.4299 | 0.7002395 | 0.3516778 | 18.45822 | 202.8621 | 14.75651 | 14.75651
c3_347a_2132K_4.2atm_0051.tif | 278 | 48 | 1.219512 | 37.80488 | 36.58537 | 1.033333 | 592 | 33.48128 | 880.4283 | 12.86699 | 120.1089 | 0.7669255 | 0.3430752 | 411.9291 | 224.1554 | 16.82225 | 16.82225
c3_347a_2132K_4.2atm_0051.tif | 279 | 48 | 1.219512 | 126.8293 | 58.53659 | 2.166667 | 3631 | 82.91905 | 5400.059 | 36.74353 | 354.6106 | 0.539641 | 0.300383 | 853.9617 | 288.4506 | 23.4477 | 23.4477
c3_347a_2132K_4.2atm_0051.tif | 280 | 48 | 1.219512 | 224.3902 | 139.0244 | 1.614035 | 8588 | 127.5226 | 12772.16 | 58.95639 | 667.7909 | 0.3599094 | 0.1671203 | 132.5005 | 386.4367 | 26.98567 | 26.98567
c3_347a_2132K_4.2atm_0051.tif | 281 | 48 | 1.219512 | 391.4634 | 362.1951 | 1.080808 | 47768 | 300.7528 | 71041.05 | 126.9816 | 1757.317 | 0.2890806 | 0.2470401 | 597.2152 | 491.8774 | 38.02978 | 38.02978
c3_347a_2132K_4.2atm_0051.tif | 282 | 48 | 1.219512 | 397.561 | 230.4878 | 1.724868 | 25682 | 220.5239 | 38194.53 | 104.7819 | 1463.536 | 0.2240804 | 0.2954749 | 814.4473 | 621.859 | 15.90682 | 15.90682
c3_347a_2132K_4.2atm_0051.tif | 283 | 48 | 1.219512 | 129.2683 | 103.6585 | 1.247059 | 4802 | 95.35694 | 7141.582 | 37.75378 | 372.4448 | 0.6469645 | 0.1938209 | 293.7572 | 509.2909 | 24.96639 | 24.96639
c3_347a_2132K_4.2atm_0051.tif | 284 | 48 | 1.219512 | 537.8049 | 520.7317 | 1.032787 | 94381 | 422.7499 | 140364.4 | 174.0383 | 2901.22 | 0.2095586 | 0.1290224 | 198.0892 | 747.0476 | 44.96451 | 44.96451
c3_347a_2132K_4.2atm_0051.tif | 285 | 48 | 1.219512 | 19.5122 | 17.07317 | 1.142857 | 190 | 18.96785 | 282.5699 | 6.791658 | 63.37358 | 0.8841363 | 0.3839743 | 865.2895 | 603.8526 | 20.05506 | 20.05506
c3_347a_2132K_4.2atm_0051.tif | 286 | 48 | 1.219512 | 52.43902 | 43.90244 | 1.194444 | 701 | 36.43344 | 1042.534 | 15.44949 | 175.812 | 0.423841 | 0.5845785 | 916.8046 | 701.8659 | 7.141697 | 7.141697
c3_347a_2132K_4.2atm_0051.tif | 287 | 48 | 1.219512 | 317.0732 | 125.6098 | 2.524272 | 12188 | 151.9174 | 18126.12 | 82.09721 | 823.0583 | 0.3362431 | 0.30545 | 636.7749 | 901.5368 | 26.26304 | 26.26304
c3_347a_2132K_4.2atm_0051.tif | 288 | 48 | 1.219512 | 80.4878 | 73.17073 | 1.1 | 2586 | 69.97702 | 3845.925 | 27.12184 | 305.4286 | 0.5180732 | 0.3408989 | 839.9946 | 904.7877 | 15.42322 | 15.42322
c3_347a_2132K_4.2atm_0051.tif | 289 | 48 | 1.219512 | 54.87805 | 51.21951 | 1.071429 | 1175 | 47.16938 | 1747.472 | 18.53468 | 200.9559 | 0.5437739 | 0.3759518 | 856.3285 | 954.1396 | 8.734815 | 8.734815
c3_347a_2132K_4.2atm_0051.tif | 290 | 48 | 1.219512 | 50 | 35.36585 | 1.413793 | 667 | 35.53891 | 991.9691 | 15.30249 | 144.6078 | 0.5961071 | 0.4437035 | 664.6642 | 993.955 | 15.07107 | 15.07107
c3_347a_2132K_4.2atm_0052.tif | 291 | 49 | 1.219512 | 130.4878 | 125.6098 | 1.038835 | 7130 | 116.1946 | 10603.81 | 46.78829 | 559.6847 | 0.4253876 | 0.2750508 | 795.3243 | 57.80014 | 26.42757 | 26.42757
c3_347a_2132K_4.2atm_0052.tif | 292 | 49 | 1.219512 | 1062.195 | 808.5366 | 1.313725 | 373132 | 840.5672 | 554925.6 | 312.4472 | 5917.073 | 0.1991731 | 0.09838478 | 529.4014 | 466.7821 | 39.41284 | 39.41284
c3_347a_2132K_4.2atm_0052.tif | 293 | 49 | 1.219512 | 50 | 46.34146 | 1.078947 | 1111 | 45.86678 | 1652.29 | 16.97631 | 169.8477 | 0.7197424 | 0.2929512 | 857.766 | 132.5779 | 12.8302 | 12.8302
c3_347a_2132K_4.2atm_0052.tif | 294 | 49 | 1.219512 | 18.29268 | 9.756098 | 1.875 | 105 | 14.10054 | 156.157 | 5.671659 | 51.23698 | 0.7474884 | 0.4205778 | 822.4286 | 700.8762 | 7.220863 | 7.220863
c3_347a_2132K_4.2atm_0052.tif | 295 | 49 | 1.219512 | 100 | 92.68293 | 1.078947 | 3356 | 79.71723 | 4991.077 | 31.55631 | 329.2715 | 0.5784899 | 0.1845472 | 160.6916 | 741.039 | 23.01512 | 23.01512
c3_347a_2132K_4.2atm_0052.tif | 296 | 49 | 1.219512 | 42.68293 | 15.85366 | 2.692308 | 411 | 27.8973 | 611.2433 | 12.4045 | 107.6813 | 0.6624356 | 0.2519145 | 11.52068 | 762.2798 | 12.78364 | 12.78364
c3_347a_2132K_4.2atm_0052.tif | 297 | 49 | 1.219512 | 41.46341 | 30.4878 | 1.36 | 590 | 33.42468 | 877.4539 | 12.49826 | 122.0044 | 0.7407694 | 0.2685641 | 221.2797 | 838.378 | 11.93256 | 11.93256
c3_347a_2132K_4.2atm_0052.tif | 298 | 49 | 1.219512 | 25.60976 | 20.73171 | 1.235294 | 245 | 21.53894 | 364.3664 | 8.272332 | 77.58287 | 0.7607055 | 0.2948232 | 240.9061 | 879.2898 | 8.284964 | 8.284964
c3_347a_2132K_4.2atm_0052.tif | 299 | 49 | 1.219512 | 65.85366 | 50 | 1.317073 | 1267 | 48.98121 | 1884.295 | 20.29541 | 203.0052 | 0.574572 | 0.2364629 | 203.6172 | 902.3252 | 16.42514 | 16.42514
c3_347a_2132K_4.2atm_0052.tif | 300 | 49 | 1.219512 | 59.7561 | 58.53659 | 1.020833 | 1315 | 49.90041 | 1955.681 | 20.63836 | 193.3716 | 0.6572379 | 0.3762607 | 619.1544 | 941.5027 | 22.29473 | 22.29473
c3_347a_2132K_4.2atm_0052.tif | 301 | 49 | 1.219512 | 150 | 98.78049 | 1.518519 | 5713 | 104.0096 | 8496.431 | 44.29816 | 443.0422 | 0.5439464 | 0.3410477 | 207.595 | 986.0842 | 29.22104 | 29.22104
c3_347a_2132K_4.2atm_0052.tif | 302 | 49 | 1.219512 | 109.7561 | 85.36585 | 1.285714 | 3957 | 86.56139 | 5884.89 | 33.54191 | 360.0912 | 0.5703259 | 0.2555056 | 349.7127 | 987.7205 | 22.03507 | 22.03507
c3_347a_2132K_4.2atm_0052.tif | 303 | 49 | 1.219512 | 46.34146 | 43.90244 | 1.055556 | 862 | 40.40125 | 1281.975 | 15.76817 | 154.557 | 0.6743913 | 0.4388003 | 596.4896 | 999.7587 | 18.29356 | 18.29356
c3_347a_2132K_4.2atm_0054.tif | 304 | 50 | 1.219512 | 315.8537 | 178.0488 | 1.773973 | 18282 | 186.06 | 27189.17 | 88.67198 | 967.8692 | 0.3647308 | 0.07423043 | 55.93048 | 90.36085 | 20.40633 | 20.40633
c3_347a_2132K_4.2atm_0054.tif | 305 | 50 | 1.219512 | 109.7561 | 35.36585 | 3.103448 | 1649 | 55.87937 | 2452.409 | 30.63795 | 270.2565 | 0.4219398 | 0.05263988 | 266.738 | 15.72044 | 12.09486 | 12.09486
c3_347a_2132K_4.2atm_0054.tif | 306 | 50 | 1.219512 | 328.0488 | 265.8537 | 1.233945 | 29303 | 235.5577 | 43579.71 | 95.62418 | 1342.523 | 0.3038442 | 0.07216877 | 312.9709 | 136.761 | 30.26472 | 30.26472
c3_347a_2132K_4.2atm_0054.tif | 307 | 50 | 1.219512 | 84.14634 | 81.70732 | 1.029851 | 2879 | 73.83496 | 4281.678 | 30.07772 | 292.7626 | 0.6277586 | 0.3888426 | 842.348 | 42.16534 | 21.82988 | 21.82988
c3_347a_2132K_4.2atm_0054.tif | 308 | 50 | 1.219512 | 191.4634 | 117.0732 | 1.635417 | 7720 | 120.9066 | 11481.26 | 55.51565 | 532.6765 | 0.5084783 | 0.2573668 | 686.4773 | 119.7313 | 36.64138 | 36.64138
c3_347a_2132K_4.2atm_0054.tif | 309 | 50 | 1.219512 | 63.41463 | 58.53659 | 1.083333 | 1423 | 51.90912 | 2116.3 | 20.84067 | 193.812 | 0.7079878 | 0.2177251 | 437.2544 | 98.40689 | 19.26508 | 19.26508
c3_347a_2132K_4.2atm_0054.tif | 310 | 50 | 1.219512 | 62.19512 | 50 | 1.243902 | 1469 | 52.74145 | 2184.711 | 20.41988 | 188.4207 | 0.7732981 | 0.02289791 | 24.20014 | 313.5412 | 23.72642 | 23.72642
c3_347a_2132K_4.2atm_0054.tif | 311 | 50 | 1.219512 | 460.9756 | 447.561 | 1.029973 | 44072 | 288.8834 | 65544.32 | 152.486 | 1894.873 | 0.2293953 | 0.07802165 | 167.4707 | 477.0246 | 46.55617 | 46.55617
c3_347a_2132K_4.2atm_0054.tif | 312 | 50 | 1.219512 | 824.3902 | 489.0244 | 1.685786 | 103119 | 441.8863 | 153359.6 | 232.9786 | 3945.122 | 0.1238226 | 0.2248029 | 673.6492 | 658.3346 | 43.38456 | 43.38456
c3_347a_2132K_4.2atm_0054.tif | 313 | 50 | 1.219512 | 307.3171 | 147.561 | 2.082645 | 15955 | 173.8159 | 23728.44 | 88.52912 | 1090.605 | 0.2506942 | 0.05216993 | 480.2847 | 413.3772 | 17.71121 | 17.71121
c3_347a_2132K_4.2atm_0054.tif | 314 | 50 | 1.219512 | 47.56098 | 21.95122 | 2.166667 | 516 | 31.25835 | 767.4004 | 13.22573 | 121.9285 | 0.6486665 | 0.2009351 | 12.84109 | 377.8236 | 11.10805 | 11.10805
c3_347a_2132K_4.2atm_0054.tif | 315 | 50 | 1.219512 | 173.1707 | 136.5854 | 1.267857 | 10614 | 141.7688 | 15785.25 | 52.84165 | 505.9844 | 0.7747952 | 0.190213 | 416.2525 | 556.4884 | 42.35662 | 42.35662
c3_347a_2132K_4.2atm_0054.tif | 316 | 50 | 1.219512 | 256.0976 | 178.0488 | 1.438356 | 17796 | 183.5703 | 26466.39 | 69.71719 | 709.7272 | 0.6602701 | 0.143407 | 278.0976 | 685.9151 | 44.66565 | 44.66565
c3_347a_2132K_4.2atm_0054.tif | 317 | 50 | 1.219512 | 157.3171 | 102.439 | 1.535714 | 7637 | 120.2549 | 11357.82 | 47.58482 | 460.6615 | 0.6725757 | 0.1849947 | 75.75527 | 729.3569 | 31.2383 | 31.2383
c3_347a_2132K_4.2atm_0054.tif | 318 | 50 | 1.219512 | 86.58537 | 80.4878 | 1.075758 | 3338 | 79.50316 | 4964.307 | 29.23492 | 281.1986 | 0.7889368 | 0.1983965 | 447.3176 | 742.6016 | 23.6494 | 23.6494
c3_347a_2132K_4.2atm_0054.tif | 319 | 50 | 1.219512 | 169.5122 | 157.3171 | 1.077519 | 7919 | 122.455 | 11777.22 | 57.04945 | 543.4523 | 0.501106 | 0.1692714 | 250.1989 | 879.7637 | 33.68843 | 33.68843
c3_347a_2132K_4.2atm_0054.tif | 320 | 50 | 1.219512 | 191.4634 | 75.60976 | 2.532258 | 5383 | 100.9609 | 8005.651 | 46.15269 | 482.5275 | 0.4320782 | 0.201393 | 323.1397 | 995.9186 | 10.75437 | 10.75437
c3_347a_2132K_4.2atm_0055.tif | 321 | 51 | 1.219512 | 1234.146 | 920.7317 | 1.340397 | 284574 | 734.0723 | 423221.3 | 419.09 | 8778.049 | 0.06902102 | 0.0965887 | 310.34 | 454.1198 | 37.77829 | 37.77829
c3_347a_2132K_4.2atm_0055.tif | 322 | 51 | 1.219512 | 65.85366 | 41.46341 | 1.588235 | 1222 | 48.10351 | 1817.371 | 18.9047 | 179.718 | 0.7070826 | 0.3096963 | 807.6849 | 19.68412 | 12.59405 | 12.59405
c3_347a_2132K_4.2atm_0055.tif | 323 | 51 | 1.219512 | 504.878 | 325.6098 | 1.550562 | 34548 | 255.7718 | 51380.13 | 158.3987 | 2222.369 | 0.1307292 | 0.2555222 | 717.1589 | 239.5624 | 25.86367 | 25.86367
c3_347a_2132K_4.2atm_0055.tif | 324 | 51 | 1.219512 | 53.65854 | 46.34146 | 1.157895 | 942 | 42.23443 | 1400.952 | 17.32762 | 175.996 | 0.5683654 | 0.4147732 | 857.9926 | 246.8631 | 12.08931 | 12.08931
c3_347a_2132K_4.2atm_0055.tif | 325 | 51 | 1.219512 | 350 | 287.8049 | 1.216102 | 36065 | 261.3269 | 53636.23 | 104.7417 | 1441.66 | 0.3242966 | 0.07344861 | 517.9477 | 450.3884 | 38.22149 | 38.22149
c3_347a_2132K_4.2atm_0055.tif | 326 | 51 | 1.219512 | 70.73171 | 23.17073 | 3.052632 | 840 | 39.88236 | 1249.256 | 19.33581 | 171.0645 | 0.5364654 | 0.1031601 | 13.27262 | 648.9536 | 13.50211 | 13.50211
c3_347a_2132K_4.2atm_0055.tif | 327 | 51 | 1.219512 | 129.2683 | 128.0488 | 1.009524 | 5756 | 104.4003 | 8560.381 | 42.06918 | 435.6398 | 0.5668234 | 0.3176603 | 797.6324 | 688.0335 | 28.95696 | 28.95696
c3_347a_2132K_4.2atm_0055.tif | 328 | 51 | 1.219512 | 270.7317 | 119.5122 | 2.265306 | 10989 | 144.2515 | 16342.95 | 72.29267 | 836.4513 | 0.2935344 | 0.3088502 | 842.6973 | 922.4694 | 23.16644 | 23.16644
c3_347a_2132K_4.2atm_0055.tif | 329 | 51 | 1.219512 | 136.5854 | 132.9268 | 1.027523 | 6265 | 108.9185 | 9317.371 | 48.40586 | 586.3372 | 0.3405715 | 0.2066334 | 250.8334 | 961.3398 | 17.4751 | 17.4751
c3_347a_2132K_4.2atm_0057.tif | 330 | 53 | 1.219512 | 86.58537 | 76.82927 | 1.126984 | 3366 | 79.83591 | 5005.949 | 29.18534 | 277.5743 | 0.8164655 | 0.1302517 | 155.2466 | 31.60309 | 23.85643 | 23.85643
c3_347a_2132K_4.2atm_0057.tif | 331 | 53 | 1.219512 | 70.73171 | 23.17073 | 3.052632 | 873 | 40.65822 | 1298.334 | 19.40166 | 168.7757 | 0.572765 | 0.2290378 | 589.4044 | 13.64948 | 13.93237 | 13.93237
c3_347a_2132K_4.2atm_0057.tif | 332 | 53 | 1.219512 | 128.0488 | 123.1707 | 1.039604 | 4891 | 96.23655 | 7273.944 | 44.37323 | 398.2911 | 0.576207 | 0.132101 | 315.6935 | 123.2051 | 35.88149 | 35.88149
c3_347a_2132K_4.2atm_0057.tif | 333 | 53 | 1.219512 | 76.82927 | 74.39024 | 1.032787 | 2116 | 63.29932 | 3146.936 | 25.56903 | 237.2398 | 0.7026237 | 0.2333995 | 509.3554 | 115.4211 | 27.90715 | 27.90715
c3_347a_2132K_4.2atm_0057.tif | 334 | 53 | 1.219512 | 43.90244 | 30.4878 | 1.44 | 632 | 34.59392 | 939.9167 | 13.10431 | 135.5526 | 0.6428113 | 0.6808034 | 979.8402 | 121.7389 | 6.732343 | 6.732343
c3_347a_2132K_4.2atm_0057.tif | 335 | 53 | 1.219512 | 480.4878 | 281.7073 | 1.705628 | 41868 | 281.5674 | 62266.51 | 139.2787 | 1923.561 | 0.2114719 | 0.1078777 | 210.6757 | 288.7995 | 40.42917 | 40.42917
c3_347a_2132K_4.2atm_0057.tif | 336 | 53 | 1.219512 | 109.7561 | 101.2195 | 1.084337 | 4478 | 92.0838 | 6659.726 | 36.3603 | 335.7579 | 0.7423585 | 0.3163997 | 730.623 | 248.2675 | 41.73613 | 41.73613
c3_347a_2132K_4.2atm_0057.tif | 337 | 53 | 1.219512 | 337.8049 | 337.8049 | 1 | 24596 | 215.8109 | 36579.42 | 116.8672 | 1427.068 | 0.2257133 | 0.2107574 | 615.4639 | 409.1972 | 44.32938 | 44.32938
c3_347a_2132K_4.2atm_0057.tif | 338 | 53 | 1.219512 | 54.87805 | 30.4878 | 1.8 | 817 | 39.33256 | 1215.051 | 15.44045 | 142.591 | 0.7509658 | 0.2744306 | 678.552 | 332.9327 | 17.83157 | 17.83157
c3_347a_2132K_4.2atm_0057.tif | 339 | 53 | 1.219512 | 248.7805 | 154.878 | 1.606299 | 15092 | 169.0498 | 22444.97 | 67.23541 | 670.0861 | 0.6281563 | 0.1079508 | 138.7611 | 490.4192 | 37.2031 | 37.2031
c3_347a_2132K_4.2atm_0057.tif | 340 | 53 | 1.219512 | 446.3415 | 335.3659 | 1.330909 | 47658 | 300.4064 | 70877.45 | 144.5894 | 1951.22 | 0.2339407 | 0.2441 | 729.752 | 757.7457 | 41.10773 | 41.10773
c3_347a_2132K_4.2atm_0057.tif | 341 | 53 | 1.219512 | 31.70732 | 19.5122 | 1.625 | 300 | 23.83427 | 446.163 | 9.444281 | 87.98313 | 0.7242769 | 0.3179962 | 321.3433 | 783.1333 | 10.56178 | 10.56178
c3_347a_2132K_4.2atm_0057.tif | 342 | 53 | 1.219512 | 195.122 | 195.122 | 1 | 11424 | 147.0789 | 16989.89 | 64.76554 | 723.7848 | 0.4075505 | 0.2005043 | 104.0724 | 911.095 | 25.36926 | 25.36926
c3_347a_2132K_4.2atm_0057.tif | 343 | 53 | 1.219512 | 182.9268 | 164.6341 | 1.111111 | 9932 | 137.1386 | 14770.97 | 54.93155 | 609.9362 | 0.498942 | 0.174189 | 302.3262 | 935.1059 | 39.9143 | 39.9143
c3_347a_2132K_4.2atm_0057.tif | 344 | 53 | 1.219512 | 60.97561 | 57.31707 | 1.06383 | 1844 | 59.09104 | 2742.415 | 21.57999 | 204.3174 | 0.8255289 | 0.3428228 | 699.0705 | 991.583 | 24.56991 | 24.56991
c3_347a_2132K_4.2atm_0058.tif | 345 | 54 | 1.219512 | 47.56098 | 41.46341 | 1.147059 | 715 | 36.79546 | 1063.355 | 15.25449 | 147.0981 | 0.6175524 | 0.3382728 | 284.1748 | 137.8545 | 13.39077 | 13.39077
c3_347a_2132K_4.2atm_0058.tif | 346 | 54 | 1.219512 | 159.7561 | 110.9756 | 1.43956 | 6201 | 108.3608 | 9222.189 | 44.71913 | 527.2125 | 0.416939 | 0.2164953 | 502.5636 | 260.3124 | 28.38432 | 28.38432
c3_347a_2132K_4.2atm_0058.tif | 347 | 54 | 1.219512 | 41.46341 | 34.14634 | 1.214286 | 633 | 34.62128 | 941.4039 | 13.65366 | 124.7184 | 0.7605447 | 0.4841396 | 808.3081 | 281.6398 | 18.31832 | 18.31832
c3_347a_2132K_4.2atm_0058.tif | 348 | 54 | 1.219512 | 892.6829 | 804.878 | 1.109091 | 232865 | 664.0386 | 346319.2 | 293.3632 | 7339.024 | 0.08079969 | 0.09262248 | 311.2896 | 669.9081 | 54.82391 | 54.82391
c3_347a_2132K_4.2atm_0058.tif | 349 | 54 | 1.219512 | 93.90244 | 89.02439 | 1.054795 | 2533 | 69.25622 | 3767.103 | 32.06039 | 288.2983 | 0.5695518 | 0.1897148 | 574.212 | 437.7529 | 29.20867 | 29.20867
c3_347a_2132K_4.2atm_0058.tif | 350 | 54 | 1.219512 | 157.3171 | 101.2195 | 1.554217 | 5139 | 98.64624 | 7642.772 | 49.38462 | 463.195 | 0.4476442 | 0.2982333 | 805.7071 | 454.8358 | 25.39547 | 25.39547
c3_347a_2132K_4.2atm_0058.tif | 351 | 54 | 1.219512 | 29.26829 | 25.60976 | 1.142857 | 383 | 26.93026 | 569.6014 | 10.0896 | 92.80076 | 0.831147 | 0.3967105 | 728.1645 | 496.3238 | 16.19472 | 16.19472
c3_347a_2132K_4.2atm_0058.tif | 352 | 54 | 1.219512 | 132.9268 | 113.4146 | 1.172043 | 4522 | 92.5351 | 6725.164 | 42.96233 | 469.3777 | 0.3835904 | 0.2922173 | 827.9858 | 569.7961 | 22.40663 | 22.40663
c3_347a_2132K_4.2atm_0058.tif | 353 | 54 | 1.219512 | 69.5122 | 52.43902 | 1.325581 | 1740 | 57.40052 | 2587.745 | 21.41916 | 200.3809 | 0.8098762 | 0.3251052 | 775.204 | 621.4333 | 26.28919 | 26.28919
c3_347a_2132K_4.2atm_0058.tif | 354 | 54 | 1.219512 | 46.34146 | 45.12195 | 1.027027 | 1038 | 44.3343 | 1543.724 | 16.17846 | 152.5762 | 0.8333091 | 0.3256215 | 729.0761 | 736.7341 | 21.73415 | 21.73415
c3_347a_2132K_4.2atm_0058.tif | 355 | 54 | 1.219512 | 163.4146 | 106.0976 | 1.54023 | 5788 | 104.6901 | 8607.971 | 44.41959 | 475.8729 | 0.4776709 | 0.3209511 | 797.9808 | 816.6083 | 25.25316 | 25.25316
c3_347a_2132K_4.2atm_0058.tif | 356 | 54 | 1.219512 | 112.1951 | 104.878 | 1.069767 | 3792 | 84.73745 | 5639.5 | 38.26544 | 419.9727 | 0.4017986 | 0.2830039 | 691.0986 | 850.4449 | 21.95732 | 21.95732
c3_347a_2132K_4.2atm_0058.tif | 357 | 54 | 1.219512 | 115.8537 | 100 | 1.158537 | 4237 | 89.57162 | 6301.309 | 37.581 | 408.9952 | 0.4733737 | 0.2317076 | 603.3325 | 980.9563 | 17.25588 | 17.25588
c3_347a_2132K_4.2atm_0058.tif | 358 | 54 | 1.219512 | 84.14634 | 29.26829 | 2.875 | 1151 | 46.68516 | 1711.779 | 22.61479 | 199.7139 | 0.5393132 | 0.04198633 | 380.6047 | 1009.265 | 13.64338 | 13.64338
c3_347a_2132K_4.2atm_0058.tif | 359 | 54 | 1.219512 | 37.80488 | 13.41463 | 2.818182 | 244 | 21.49493 | 362.8792 | 10.05076 | 91.11062 | 0.5493308 | 0.005219253 | 319.4754 | 1014.148 | 5.806717 | 5.806717
c3_347a_2132K_4.2atm_0060.tif | 360 | 55 | 2.369668 | 199.0521 | 132.7014 | 1.5 | 1859 | 115.2875 | 10438.89 | 60.02982 | 952.6066 | 0.1445563 | 0.2273459 | 558.3023 | 351.4847 | 9.332737 | 9.332737
c3_347a_2132K_4.2atm_0060.tif | 361 | 55 | 2.369668 | 104.2654 | 66.35071 | 1.571429 | 540 | 62.13546 | 3032.277 | 30.46624 | 335.7284 | 0.3380667 | 0.3681696 | 453.6074 | 371.0407 | 11.71799 | 11.71799
c3_347a_2132K_4.2atm_0060.tif | 362 | 55 | 2.369668 | 130.3318 | 78.19905 | 1.666667 | 922 | 81.19103 | 5177.332 | 36.00939 | 481.4815 | 0.2806446 | 0.2766165 | 531.6334 | 424.859 | 10.92601 | 10.92601
c3_347a_2132K_4.2atm_0060.tif | 363 | 55 | 2.369668 | 139.8104 | 116.1137 | 1.204082 | 1190 | 92.23932 | 6682.24 | 41.52811 | 898.1043 | 0.1041066 | 0.1556679 | 636.4151 | 427.3681 | 6.540697 | 6.540697
c3_347a_2132K_4.2atm_0060.tif | 364 | 55 | 2.369668 | 37.91469 | 23.69668 | 1.6 | 111 | 28.17112 | 623.3014 | 12.95031 | 130.6741 | 0.4587003 | 0.1909652 | 835.6216 | 466.8378 | 6.785933 | 6.785933
c3_347a_2132K_4.2atm_0060.tif | 365 | 55 | 2.369668 | 37.91469 | 35.54502 | 1.066667 | 97 | 26.33471 | 544.6868 | 13.70801 | 174.9937 | 0.2235176 | 0.2288009 | 517.8969 | 496.7732 | 5.143276 | 5.143276
c3_347a_2132K_4.2atm_0060.tif | 366 | 55 | 2.369668 | 118.4834 | 75.82938 | 1.5625 | 810 | 76.10008 | 4548.415 | 32.4483 | 476.5054 | 0.2517296 | 0.3426769 | 521.1407 | 597.8198 | 8.93359 | 8.93359
c3_347a_2132K_4.2atm_0060.tif | 367 | 55 | 2.369668 | 85.30806 | 73.45972 | 1.16129 | 727 | 72.09577 | 4082.343 | 26.22874 | 309.5216 | 0.535473 | 0.3567801 | 667.0674 | 602.2201 | 13.34228 | 13.34228
c3_347a_2132K_4.2atm_0060.tif | 368 | 55 | 2.369668 | 125.5924 | 123.2227 | 1.019231 | 1488 | 103.144 | 8355.607 | 39.87364 | 516.6057 | 0.3934318 | 0.2846806 | 607.7634 | 665.8582 | 14.19247 | 14.19247
c3_348b_1875K_4.5atm_0002.tif | 369 | 56 | 2.369668 | 822.2749 | 713.2701 | 1.152824 | 47266 | 581.3224 | 265414.1 | 255.0473 | 3530.806 | 0.2675384 | 0.5076896 | 744.5356 | 570.7597 | 85.54096 | 85.54096
c3_348b_1875K_4.5atm_0002.tif | 370 | 56 | 2.369668 | 104.2654 | 78.19905 | 1.333333 | 1133 | 90.00312 | 6362.166 | 32.95533 | 333.5233 | 0.7187244 | 0.2769829 | 204.4113 | 547.8632 | 23.38216 | 23.38216
c3_348b_1875K_4.5atm_0002.tif | 371 | 56 | 2.369668 | 111.3744 | 109.0047 | 1.021739 | 1669 | 109.2373 | 9371.982 | 38.89158 | 362.6339 | 0.8955803 | 0.5147872 | 380.2834 | 588.9575 | 66.92952 | 66.92952
c3_348b_1875K_4.5atm_0002.tif | 372 | 56 | 2.369668 | 113.7441 | 85.30806 | 1.333333 | 1232 | 93.85296 | 6918.084 | 34.71896 | 342.3231 | 0.7418622 | 0.2360786 | 307.3523 | 644.2427 | 32.14922 | 32.14922
c3_348b_1875K_4.5atm_0002.tif | 373 | 56 | 2.369668 | 315.1659 | 296.2085 | 1.064 | 10576 | 274.9814 | 59387.7 | 106.2659 | 1058.33 | 0.6662916 | 0.5439081 | 508.3835 | 740.0266 | 120.4559 | 120.4559
c3_348b_1875K_4.5atm_0002.tif | 374 | 56 | 2.369668 | 135.0711 | 125.5924 | 1.075472 | 2090 | 122.2407 | 11736.03 | 43.9284 | 432.6275 | 0.7879578 | 0.2171121 | 347.3287 | 710.4904 | 24.7871 | 24.7871
c3_348b_1875K_4.5atm_0005.tif | 375 | 58 | 2.369668 | 165.8768 | 101.8957 | 1.627907 | 2018 | 120.1166 | 11331.73 | 46.94865 | 429.1319 | 0.7732582 | 0.5457786 | 346.0059 | 134.7557 | 49.9736 | 49.9736
c3_348b_1875K_4.5atm_0005.tif | 376 | 58 | 2.369668 | 611.3744 | 556.872 | 1.097872 | 26327 | 433.8537 | 147834.7 | 190.7174 | 2486.663 | 0.3004364 | 0.4415553 | 432.3157 | 265.2282 | 66.72014 | 66.72014
c3_348b_1875K_4.5atm_0005.tif | 377 | 58 | 2.369668 | 327.0142 | 260.6635 | 1.254545 | 8323 | 243.9397 | 46736.37 | 102.0487 | 1100.441 | 0.4849885 | 0.5296067 | 604.8481 | 495.8403 | 69.6369 | 69.6369
c3_348b_1875K_4.5atm_0005.tif | 378 | 58 | 2.369668 | 308.0569 | 270.1422 | 1.140351 | 9474 | 260.2611 | 53199.61 | 97.03593 | 1046.812 | 0.6100715 | 0.5852249 | 671.2425 | 659.4198 | 72.52906 | 72.52906
c3_348b_1875K_4.5atm_0005.tif | 379 | 58 | 2.369668 | 876.7773 | 405.2133 | 2.163743 | 29640 | 460.3432 | 166438.3 | 235.875 | 2659.087 | 0.2958 | 0.4869918 | 445.9558 | 779.4221 | 68.7232 | 68.7232
c3_348b_1875K_4.5atm_0006.tif | 380 | 59 | 2.369668 | 364.9289 | 317.5355 | 1.149254 | 12083 | 293.9206 | 67850 | 111.1171 | 1257.948 | 0.5388083 | 0.3996129 | 405.1001 | 264.5887 | 71.02612 | 71.02612
c3_348b_1875K_4.5atm_0006.tif | 381 | 59 | 2.369668 | 279.6209 | 227.4882 | 1.229167 | 7722 | 234.9673 | 43361.56 | 87.44152 | 950.0496 | 0.6037014 | 0.4044833 | 550.2485 | 365.4801 | 63.37171 | 63.37171
c3_348b_1875K_4.5atm_0006.tif | 382 | 59 | 2.369668 | 409.9526 | 277.2512 | 1.478632 | 10592 | 275.1893 | 59477.55 | 124.7735 | 1278.814 | 0.4570337 | 0.6064264 | 729.2476 | 611.0886 | 92.26135 | 92.26135
c3_348b_1875K_4.5atm_0006.tif | 383 | 59 | 2.369668 | 277.2512 | 265.4028 | 1.044643 | 7975 | 238.7855 | 44782.24 | 87.38282 | 912.053 | 0.676512 | 0.5506197 | 181.0882 | 599.8641 | 66.2093 | 66.2093
c3_348b_1875K_4.5atm_0009.tif | 384 | 60 | 2.369668 | 1253.555 | 1087.678 | 1.152505 | 105554 | 868.7203 | 592720.3 | 384.0626 | 8322.275 | 0.1075414 | 0.440722 | 415.1347 | 439.9105 | 56.77072 | 56.77072
c3_348b_1875K_4.5atm_0009.tif | 385 | 60 | 2.369668 | 116.1137 | 116.1137 | 1 | 1741 | 111.5686 | 9776.285 | 40.84967 | 523.458 | 0.4483529 | 0.09676637 | 667.8082 | 506.703 | 16.59978 | 16.59978
c3_348b_1875K_4.5atm_0010.tif | 386 | 61 | 2.369668 | 163.5071 | 161.1374 | 1.014706 | 3324 | 154.1605 | 18665.35 | 55.3062 | 528.9947 | 0.8381918 | 0.4877838 | 319.5331 | 768.1682 | 55.81887 | 55.81887
c3_348b_1875K_4.5atm_0010.tif | 387 | 61 | 2.369668 | 61.61137 | 45.0237 | 1.368421 | 310 | 47.07859 | 1740.752 | 17.92917 | 175.6226 | 0.709228 | 0.2966462 | 593.6 | 807.1516 | 12.21407 | 12.21407
c3_349a_1984K_4.3atm_0023.tif | 388 | 65 | 0.6153846 | 359.3846 | 316.3077 | 1.136187 | 108864 | 229.1099 | 41226.6 | 101.4812 | 1944.615 | 0.1369998 | 0.24866 | 467.2086 | 467.1039 | 29.79832 | 29.79832
c3_349a_1984K_4.3atm_0024.tif | 389 | 66 | 0.6153846 | 556.3077 | 536 | 1.037887 | 627465 | 550.0428 | 237619.9 | 201.9592 | 3017.231 | 0.3280013 | -0.03765914 | 463.0379 | 385.594 | 124.3522 | 124.3522
c3_349a_1984K_4.3atm_0029.tif | 390 | 67 | 1.219512 | 713.4146 | 457.3171 | 1.56 | 99564 | 434.2026 | 148072.6 | 189.8206 | 3601.22 | 0.143478 | 0.1853151 | 518.326 | 374.4959 | 33.90469 | 33.90469
c3_349a_1984K_4.3atm_0029.tif | 391 | 67 | 1.219512 | 76.82927 | 64.63415 | 1.188679 | 2153 | 63.85034 | 3201.963 | 23.14991 | 221.5154 | 0.8200082 | 0.3209401 | 184.398 | 340.1709 | 31.42344 | 31.42344
c3_349a_1984K_4.3atm_0029.tif | 392 | 67 | 1.219512 | 134.1463 | 130.4878 | 1.028037 | 5189 | 99.12496 | 7717.133 | 46.39323 | 468.1251 | 0.4425292 | 0.2370059 | 109.4581 | 573.8501 | 29.8193 | 29.8193
c3_349a_1984K_4.3atm_0029.tif | 393 | 67 | 1.219512 | 128.0488 | 107.3171 | 1.193182 | 4470 | 92.00151 | 6647.829 | 41.24528 | 451.6723 | 0.4094895 | 0.3996956 | 909.4268 | 586.2416 | 21.97813 | 21.97813
c3_349a_1984K_4.3atm_0029.tif | 394 | 67 | 1.219512 | 71.95122 | 51.21951 | 1.404762 | 1576 | 54.6285 | 2343.843 | 21.21123 | 211.7026 | 0.6571822 | 0.5981245 | 995.3839 | 802.5286 | 14.77159 | 14.77159
c3_349a_1984K_4.3atm_0034.tif | 395 | 69 | 1.219512 | 36.58537 | 21.95122 | 1.666667 | 344 | 25.52234 | 511.6002 | 10.51865 | 101.7786 | 0.6206221 | 0.05830815 | 661.939 | 389.6279 | 8.359298 | 8.359298
c3_349a_1984K_4.3atm_0043.tif | 396 | 71 | 2.369668 | 322.2749 | 303.3175 | 1.0625 | 7770 | 235.6965 | 43631.1 | 104.6263 | 1777.251 | 0.1735835 | 0.1454496 | 258.1833 | 50.79794 | 26.09583 | 26.09583
c3_349a_1984K_4.3atm_0043.tif | 397 | 71 | 2.369668 | 2161.137 | 1831.754 | 1.179819 | 176436 | 1123.146 | 990745.9 | 677.4412 | 10568.72 | 0.1114621 | 0.1378808 | 564.006 | 590.7606 | 110.1673 | 110.1673
c3_349a_1984K_4.3atm_0043.tif | 398 | 71 | 2.369668 | 45.0237 | 28.43602 | 1.583333 | 159 | 33.7164 | 892.8371 | 13.03665 | 135.4801 | 0.6112675 | 0.6991088 | 887.9057 | 200.1195 | 7.024156 | 7.024156
c3_349a_1984K_4.3atm_0043.tif | 399 | 71 | 2.369668 | 85.30806 | 78.19905 | 1.090909 | 923 | 81.23505 | 5182.947 | 28.91384 | 268.8364 | 0.9011776 | 0.1574647 | 350.6901 | 305.0813 | 43.01216 | 43.01216
c3_349a_1984K_4.3atm_0043.tif | 400 | 71 | 2.369668 | 66.35071 | 42.65403 | 1.555556 | 349 | 49.95228 | 1959.749 | 20.73921 | 227.2725 | 0.4767782 | 0.08016921 | 488.4069 | 349.9943 | 8.736391 | 8.736391
c3_349a_1984K_4.3atm_0043.tif | 401 | 71 | 2.369668 | 94.78673 | 85.30806 | 1.111111 | 1102 | 88.76329 | 6188.091 | 31.71073 | 293.4297 | 0.9031472 | 0.2329887 | 813.745 | 495.7468 | 67.97232 | 67.97232
c3_349a_1984K_4.3atm_0043.tif | 402 | 71 | 2.369668 | 395.7346 | 315.1659 | 1.255639 | 13397 | 309.4898 | 75228.54 | 118.1257 | 1258.312 | 0.5970569 | 0.1327932 | 264.006 | 765.1482 | 84.89395 | 84.89395
c3_349a_1984K_4.3atm_0043.tif | 403 | 71 | 2.369668 | 61.61137 | 47.39336 | 1.3 | 367 | 51.22425 | 2060.825 | 19.3921 | 195.8377 | 0.6752404 | 0.2995409 | 102.2534 | 1007.643 | 8.444335 | 8.444335
c3_349a_1984K_4.3atm_0044.tif | 404 | 72 | 2.369668 | 329.3839 | 263.0332 | 1.252252 | 9366 | 258.7734 | 52593.16 | 98.73641 | 1164.596 | 0.4872908 | 0.2550721 | 830.4512 | 51.83066 | 43.53143 | 43.53143
c3_349a_1984K_4.3atm_0044.tif | 405 | 72 | 2.369668 | 310.4265 | 191.9431 | 1.617284 | 5364 | 195.8335 | 30120.62 | 94.26472 | 966.4351 | 0.4052549 | 0.1032387 | 560.533 | 66.48173 | 41.59334 | 41.59334
c3_349a_1984K_4.3atm_0044.tif | 406 | 72 | 2.369668 | 165.8768 | 142.1801 | 1.166667 | 3014 | 146.796 | 16924.6 | 54.22662 | 522.3361 | 0.7795217 | 0.1382456 | 481.8301 | 144.1765 | 37.64563 | 37.64563
c3_349a_1984K_4.3atm_0044.tif | 407 | 72 | 2.369668 | 45.0237 | 28.43602 | 1.583333 | 104 | 27.26838 | 583.9941 | 12.78365 | 140.19 | 0.3734085 | 0.1633456 | 418.5962 | 126.0577 | 5.258654 | 5.258654
c3_349a_1984K_4.3atm_0044.tif | 408 | 72 | 2.369668 | 478.673 | 296.2085 | 1.616 | 12817 | 302.7163 | 71971.65 | 154.4649 | 1553.604 | 0.374706 | 0.1980074 | 679.4542 | 213.2906 | 93.06905 | 93.06905
c3_349a_1984K_4.3atm_0044.tif | 409 | 72 | 2.369668 | 82.93839 | 80.56872 | 1.029412 | 856 | 78.23111 | 4806.72 | 28.1378 | 279.4797 | 0.773318 | 0.2040545 | 562.8458 | 159.4579 | 35.30988 | 35.30988
c3_349a_1984K_4.3atm_0044.tif | 410 | 72 | 2.369668 | 438.3886 | 390.9953 | 1.121212 | 15783 | 335.9212 | 88626.72 | 142.2184 | 1722.688 | 0.3752849 | 0.1795942 | 412.7912 | 271.2996 | 106.7471 | 106.7471
c3_349a_1984K_4.3atm_0044.tif | 411 | 72 | 2.369668 | 54.50237 | 7.109005 | 7.666667 | 55 | 19.83006 | 308.843 | 14.18729 | 125.4817 | 0.2464828 | 0.4042744 | 1017.127 | 290.8909 | 4.624689 | 4.624689
c3_349a_1984K_4.3atm_0044.tif | 412 | 72 | 2.369668 | 1741.706 | 1625.592 | 1.071429 | 117703 | 917.3528 | 660940.9 | 584.2866 | 14049.76 | 0.042076 | 0.2085224 | 584.0431 | 767.9396 | 65.75261 | 65.75261
c3_349a_1984K_4.3atm_0044.tif | 413 | 72 | 2.369668 | 99.52607 | 97.1564 | 1.02439 | 945 | 82.19748 | 5306.485 | 33.93809 | 329.1215 | 0.6156079 | 0.2294385 | 668.0212 | 405.218 | 23.475 | 23.475
c3_349a_1984K_4.3atm_0044.tif | 414 | 72 | 2.369668 | 30.80569 | 23.69668 | 1.3 | 84 | 24.50655 | 471.6875 | 10.17506 | 104.1574 | 0.5463663 | 0.5459879 | 1014.488 | 402.25 | 5.624 | 5.624
c3_349a_1984K_4.3atm_0044.tif | 415 | 72 | 2.369668 | 94.78673 | 75.82938 | 1.25 | 997 | 84.42872 | 5598.482 | 30.59516 | 284.7897 | 0.8674244 | 0.3153852 | 448.7803 | 507.344 | 62.81885 | 62.81885
c3_349a_1984K_4.3atm_0044.tif | 416 | 72 | 2.369668 | 113.7441 | 111.3744 | 1.021277 | 1455 | 101.9939 | 8170.302 | 39.79022 | 452.2678 | 0.5019456 | 0.2298209 | 134.1993 | 566.3395 | 28.3679 | 28.3679
c3_349a_1984K_4.3atm_0044.tif | 417 | 72 | 2.369668 | 144.5498 | 125.5924 | 1.150943 | 2160 | 124.2709 | 12129.11 | 46.05125 | 436.601 | 0.7995935 | 0.2507364 | 591.2569 | 605.7528 | 36.17646 | 36.17646
c3_349a_1984K_4.3atm_0044.tif | 418 | 72 | 2.369668 | 49.76303 | 47.39336 | 1.05 | 235 | 40.98987 | 1319.602 | 15.97205 | 171.6941 | 0.5625255 | 0.2060352 | 133.1404 | 991.9277 | 7.047383 | 7.047383
c3_349a_1984K_4.3atm_0046.tif | 419 | 73 | 2.369668 | 90.04739 | 66.35071 | 1.357143 | 591 | 65.00344 | 3318.659 | 24.96642 | 293.0707 | 0.4855429 | 0.3404879 | 533.2335 | 703.78 | 16.36472 | 16.36472
c3_349a_1984K_4.3atm_0046.tif | 420 | 73 | 2.369668 | 21.32701 | 14.21801 | 1.5 | 50 | 18.90722 | 280.7664 | 7.004765 | 70.04632 | 0.7190918 | 0.2833879 | 498.18 | 707.36 | 11.36927 | 11.36927
c3_349a_1984K_4.3atm_0046.tif | 421 | 73 | 2.369668 | 42.65403 | 26.06635 | 1.636364 | 114 | 28.54927 | 640.1473 | 13.20398 | 126.2025 | 0.5050727 | 0.4133895 | 532.7807 | 800.3509 | 7.415242 | 7.415242
c3_349a_1984K_4.3atm_0046.tif | 422 | 73 | 2.369668 | 28.43602 | 21.32701 | 1.333333 | 87 | 24.94033 | 488.5335 | 9.858118 | 96.25866 | 0.662559 | 0.2888809 | 466.4368 | 810.2069 | 5.728 | 5.728
c3_349a_1984K_4.3atm_0046.tif | 423 | 73 | 2.369668 | 99.52607 | 92.41706 | 1.076923 | 807 | 75.95902 | 4531.569 | 30.75735 | 366.3752 | 0.4242349 | 0.3395751 | 487.0397 | 833.6617 | 11.97333 | 11.97333
c3_349a_1984K_4.3atm_0046.tif | 424 | 73 | 2.369668 | 49.76303 | 26.06635 | 1.909091 | 110 | 28.04393 | 617.686 | 13.36682 | 135.09 | 0.4253352 | 0.3215723 | 443.7455 | 822.3545 | 6.351786 | 6.351786
c3_349a_1984K_4.3atm_0046.tif | 425 | 73 | 2.369668 | 23.69668 | 21.32701 | 1.111111 | 60 | 20.71182 | 336.9197 | 7.800633 | 80.22901 | 0.6577689 | 0.3250943 | 417.75 | 870.5333 | 10.5493 | 10.5493
c3_349a_1984K_4.3atm_0046.tif | 426 | 73 | 2.369668 | 28.43602 | 21.32701 | 1.333333 | 94 | 25.92427 | 527.8408 | 9.417227 | 89.86645 | 0.82133 | 0.4608331 | 501.1809 | 872.4043 | 5.566 | 5.566
c3_349a_1984K_4.3atm_0048.tif | 427 | 75 | 2.369668 | 1476.303 | 1144.55 | 1.289855 | 93409 | 817.2162 | 524522.1 | 449.3287 | 6500.616 | 0.1559785 | 0.0842494 | 401.6321 | 446.9553 | 91.64737 | 91.64737
c3_349a_1984K_4.3atm_0048.tif | 428 | 75 | 2.369668 | 300.9479 | 208.5308 | 1.443182 | 6355 | 213.1574 | 35685.41 | 92.99202 | 929.3316 | 0.5192292 | 0.1307797 | 409.4667 | 831.8205 | 60.35591 | 60.35591
c3_349a_1984K_4.3atm_0048.tif | 429 | 75 | 2.369668 | 99.52607 | 92.41706 | 1.076923 | 1209 | 92.97277 | 6788.931 | 35.50555 | 331.4881 | 0.7763817 | 0.4642076 | 946.7494 | 819.0637 | 40.76416 | 40.76416
c3_349a_1984K_4.3atm_0048.tif | 430 | 75 | 2.369668 | 327.0142 | 234.5972 | 1.393939 | 6068 | 208.2885 | 34073.81 | 90.56766 | 919.0818 | 0.5068999 | 0.2196452 | 704.3375 | 932.2556 | 50.44412 | 50.44412
c3_349a_1984K_4.3atm_0053.tif | 431 | 79 | 2.369668 | 68.72038 | 23.69668 | 2.9 | 221 | 39.75015 | 1240.987 | 18.13708 | 167.565 | 0.5554063 | 0.03988414 | 585.1403 | 9.683258 | 8.572591 | 8.572591
c3_349a_1984K_4.3atm_0053.tif | 432 | 79 | 2.369668 | 594.7867 | 473.9336 | 1.255 | 23194 | 407.2213 | 130241.9 | 174.9736 | 1974.444 | 0.4198275 | 0.1071545 | 754.2921 | 187.2043 | 92.71441 | 92.71441
c3_349a_1984K_4.3atm_0053.tif | 433 | 79 | 2.369668 | 1035.545 | 554.5024 | 1.867521 | 48940 | 591.527 | 274814.1 | 308.5035 | 3209.087 | 0.3353404 | 0.09664095 | 446.531 | 377.7765 | 102.3131 | 102.3131
c3_349a_1984K_4.3atm_0053.tif | 434 | 79 | 2.369668 | 154.0284 | 149.2891 | 1.031746 | 2607 | 136.5253 | 14639.16 | 50.13129 | 474.2405 | 0.8179537 | 0.1671738 | 294.1327 | 761.8009 | 68.05213 | 68.05213
c3_349a_1984K_4.3atm_0053.tif | 435 | 79 | 2.369668 | 165.8768 | 132.7014 | 1.25 | 1879 | 115.906 | 10551.2 | 50.36046 | 490.6775 | 0.5507056 | 0.167551 | 120.066 | 810.1495 | 24.50433 | 24.50433
c3_349a_1984K_4.3atm_0053.tif | 436 | 79 | 2.369668 | 402.8436 | 369.6682 | 1.089744 | 12672 | 300.9991 | 71157.43 | 121.8743 | 1376.902 | 0.4716544 | 0.1883948 | 528.7634 | 942.3463 | 75.65388 | 75.65388
c3_349a_1984K_4.3atm_0056.tif | 437 | 82 | 4.694836 | 61.03286 | 51.64319 | 1.181818 | 95 | 51.63418 | 2093.941 | 21.55294 | 195.283 | 0.689994 | 0.4020846 | 79.31579 | 50.53684 | 18.664 | 18.664
c3_349a_1984K_4.3atm_0056.tif | 438 | 82 | 4.694836 | 173.7089 | 103.2864 | 1.681818 | 580 | 127.582 | 12784.06 | 50.7381 | 508.3963 | 0.6215469 | 0.2338322 | 605.5362 | 88.6931 | 39.84286 | 39.84286
c3_349a_1984K_4.3atm_0056.tif | 439 | 82 | 4.694836 | 403.7559 | 220.6573 | 1.829787 | 2005 | 237.2098 | 44193.17 | 111.9487 | 1190.806 | 0.3916361 | 0.1237151 | 103.6419 | 209.8733 | 39.42819 | 39.42819
c3_349a_1984K_4.3atm_0056.tif | 440 | 82 | 4.694836 | 1516.432 | 1460.094 | 1.038585 | 49830 | 1182.554 | 1098327.1 | 484.5475 | 5935.248 | 0.3917994 | 0.120016 | 620.2935 | 386.8365 | 125.8345 | 125.8345
c3_349a_1984K_4.3atm_0056.tif | 441 | 82 | 4.694836 | 248.8263 | 183.0986 | 1.358974 | 1543 | 208.0935 | 34010.01 | 77.69719 | 723.3153 | 0.8168858 | 0.2298921 | 710.7777 | 344.385 | 87.42381 | 87.42381
c3_349a_1984K_4.3atm_0056.tif | 442 | 82 | 4.694836 | 117.3709 | 117.3709 | 1 | 384 | 103.8104 | 8463.929 | 39.66678 | 401.4267 | 0.6600385 | 0.2588769 | 432.7135 | 396.3073 | 28.78584 | 28.78584
c3_349a_1984K_4.3atm_0056.tif | 443 | 82 | 4.694836 | 291.0798 | 183.0986 | 1.589744 | 1624 | 213.4855 | 35795.37 | 87.05775 | 808.4922 | 0.688153 | 0.1421293 | 242.5117 | 483.1213 | 96.3538 | 96.3538
c3_349a_1984K_4.3atm_0056.tif | 444 | 82 | 4.694836 | 122.0657 | 79.81221 | 1.529412 | 243 | 82.58071 | 5356.08 | 38.87628 | 390.3031 | 0.4418278 | 0.3331481 | 187.8765 | 546 | 20.768 | 20.768
c3_349a_1984K_4.3atm_0056.tif | 445 | 82 | 4.694836 | 868.5446 | 431.9249 | 2.01087 | 7492 | 458.537 | 165134.8 | 244.6184 | 2294.394 | 0.3941963 | 0.073933 | 265.4785 | 594.7244 | 105.5123 | 105.5123
c3_349a_1984K_4.3atm_0056.tif | 446 | 82 | 4.694836 | 1319.249 | 1220.657 | 1.080769 | 39963 | 1059.021 | 880843.7 | 436.9644 | 5063.803 | 0.4316732 | 0.06555715 | 213.3002 | 820.3083 | 240.338 | 240.338
c3_349a_1984K_4.3atm_0057.tif | 447 | 83 | 4.694836 | 122.0657 | 107.9812 | 1.130435 | 452 | 112.6276 | 9962.75 | 41.93157 | 438.0191 | 0.6525338 | 0.04926832 | 225.4978 | 16.17478 | 26.26 | 26.26
c3_349a_1984K_4.3atm_0057.tif | 448 | 83 | 4.694836 | 4751.174 | 4070.423 | 1.167243 | 267121 | 2737.975 | 5887742.7 | 1545.883 | 31405.03 | 0.0750171 | 0.05943725 | 416.6876 | 517.1652 | 220.749 | 220.749
c3_349a_1984K_4.3atm_0057.tif | 449 | 83 | 4.694836 | 262.9108 | 65.7277 | 4 | 491 | 117.386 | 10822.37 | 71.72322 | 638.0481 | 0.3340607 | 0.01699446 | 506.2587 | 10.41752 | 27.42286 | 27.42286
c3_349a_1984K_4.3atm_0057.tif | 450 | 83 | 4.694836 | 309.8592 | 93.89671 | 3.3 | 866 | 155.8958 | 19087.92 | 78.08467 | 731.7702 | 0.4479393 | 0.01008604 | 606.1224 | 13.47229 | 29.44271 | 29.44271
c3_349a_1984K_4.3atm_0057.tif | 451 | 83 | 4.694836 | 145.5399 | 136.1502 | 1.068966 | 651 | 135.1655 | 14349 | 49.04377 | 465.693 | 0.8314424 | 0.2608564 | 796.9232 | 436.5131 | 65 | 65
c3_349a_1984K_4.3atm_0057.tif | 452 | 83 | 4.694836 | 248.8263 | 225.3521 | 1.104167 | 1656 | 215.5786 | 36500.69 | 79.95104 | 912.5337 | 0.5508244 | 0.09899774 | 406.5079 | 464.8418 | 28.56226 | 28.56226
c3_349a_1984K_4.3atm_0057.tif | 453 | 83 | 4.694836 | 192.4883 | 89.20188 | 2.157895 | 493 | 117.6248 | 10866.45 | 55.46927 | 558.8824 | 0.4371764 | 0.1174534 | 636.3692 | 465.8621 | 24.77857 | 24.77857
c3_349a_1984K_4.3atm_0057.tif | 454 | 83 | 4.694836 | 352.1127 | 309.8592 | 1.136364 | 2758 | 278.2099 | 60790.41 | 110.1066 | 1369.262 | 0.4074477 | 0.07542062 | 424.4909 | 548.0555 | 26.68508 | 26.68508
c3_349a_1984K_4.3atm_0057.tif | 455 | 83 | 4.694836 | 169.0141 | 89.20188 | 1.894737 | 424 | 109.0833 | 9345.588 | 44.63881 | 464.6119 | 0.5440463 | 0.1712276 | 865.5519 | 665.934 | 18.634 | 18.634
c3_349a_1984K_4.3atm_0057.tif | 456 | 83 | 4.694836 | 596.2441 | 417.8404 | 1.426966 | 8103 | 476.8682 | 178602.1 | 186.473 | 1946.604 | 0.5922993 | 0.1774292 | 835.8192 | 750.6705 | 66.14421 | 66.14421
c3_349a_1984K_4.3atm_0057.tif | 457 | 83 | 4.694836 | 42.25352 | 37.55869 | 1.125 | 67 | 43.36235 | 1476.779 | 15.91487 | 152.8944 | 0.7938567 | 0.3799667 | 10.35821 | 694.8507 | 12.0358 | 12.0358
c3_349a_1984K_4.3atm_0057.tif | 458 | 83 | 4.694836 | 633.8028 | 389.6714 | 1.626506 | 5107 | 378.5806 | 112565.8 | 174.5342 | 1933.166 | 0.3785108 | 0.1420973 | 568.8414 | 914.0227 | 59.30365 | 59.30365
c3_349a_1984K_4.3atm_0057.tif | 459 | 83 | 4.694836 | 164.3192 | 126.7606 | 1.296296 | 510 | 119.6356 | 11241.16 | 52.57292 | 543.2624 | 0.4786317 | 0.1582764 | 191.3686 | 1008.524 | 29.93366 | 29.93366
c3_347a_2132K_4.2atm_0025.tif | 460 | 42 | 2.369668 | 109.0047 | 75.82938 | 1.4375 | 1132 | 89.96339 | 6356.551 | 32.99495 | 305.5693 | 0.8554842 | 0.2437286 | 453.6802 | 577.9028 | 64.47629 | 64.47629
c3_347a_2132K_4.2atm_0025.tif | 461 | 42 | 2.369668 | 28.43602 | 16.58768 | 1.714286 | 60 | 20.71182 | 336.9197 | 8.5942 | 83.30678 | 0.6100641 | 0.5115721 | 798.3 | 574.7 | 6.654922 | 6.654922
c3_347a_2132K_4.2atm_0025.tif | 462 | 42 | 2.369668 | 49.76303 | 40.28436 | 1.235294 | 195 | 37.33876 | 1094.989 | 14.99099 | 202.5914 | 0.3352568 | 0.168813 | 576.159 | 584.9897 | 6.372603 | 6.372603
c3_347a_2132K_4.2atm_0025.tif | 463 | 42 | 2.369668 | 87.67773 | 75.82938 | 1.15625 | 604 | 65.71448 | 3391.658 | 28.42172 | 385.1023 | 0.2873887 | 0.1106347 | 531.1523 | 594.7318 | 7.675055 | 7.675055
c3_347a_2132K_4.2atm_0025.tif | 464 | 42 | 2.369668 | 109.0047 | 82.93839 | 1.314286 | 1010 | 84.97737 | 5671.481 | 34.71669 | 345.2789 | 0.5978143 | 0.20655 | 300.1 | 617.7624 | 35.17448 | 35.17448
c3_347a_2132K_4.2atm_0025.tif | 465 | 42 | 2.369668 | 151.6588 | 82.93839 | 1.828571 | 1214 | 93.16482 | 6817.008 | 43.95313 | 396.7803 | 0.5441309 | 0.2153581 | 343.2479 | 678.0049 | 33.39277 | 33.39277
c3_347a_2132K_4.2atm_0025.tif | 466 | 42 | 2.369668 | 161.1374 | 158.7678 | 1.014925 | 2725 | 139.5809 | 15301.77 | 52.8792 | 548.6386 | 0.6388203 | 0.1979928 | 468.1207 | 695.6418 | 29.1252 | 29.1252
c3_347a_2132K_4.2atm_0025.tif | 467 | 42 | 2.369668 | 75.82938 | 54.50237 | 1.391304 | 473 | 58.15314 | 2656.05 | 24.9193 | 247.5183 | 0.5447931 | 0.4991452 | 956.6448 | 730.1564 | 22.07038 | 22.07038
c3_347a_2132K_4.2atm_0025.tif | 468 | 42 | 2.369668 | 691.9431 | 651.6588 | 1.061818 | 37337 | 516.6689 | 209659.5 | 216.5602 | 4360.19 | 0.1385842 | 0.2823428 | 866.089 | 902.413 | 32.91522 | 32.91522
c3_347a_2132K_4.2atm_0025.tif | 469 | 42 | 2.369668 | 123.2227 | 45.0237 | 2.736842 | 573 | 64.00589 | 3217.583 | 33.99723 | 317.3534 | 0.4014702 | 0.443932 | 1009.175 | 836.0122 | 18.87389 | 18.87389
c3_347a_2132K_4.2atm_0025.tif | 470 | 42 | 2.369668 | 56.87204 | 35.54502 | 1.6 | 245 | 41.85291 | 1375.755 | 17.21112 | 166.7167 | 0.6220032 | 0.2715332 | 11.88163 | 847.4 | 9.141518 | 9.141518
c3_347a_2132K_4.2atm_0025.tif | 471 | 42 | 2.369668 | 172.9858 | 75.82938 | 2.28125 | 934 | 81.71768 | 5244.716 | 47.89945 | 471.1831 | 0.2968605 | 0.3589608 | 540.3266 | 899.0921 | 11.31438 | 11.31438
c3_347a_2132K_4.2atm_0025.tif | 472 | 42 | 2.369668 | 421.8009 | 376.7773 | 1.119497 | 13166 | 306.81 | 73931.4 | 130.9247 | 2419.431 | 0.1587129 | 0.2090491 | 318.8241 | 955.472 | 15.81914 | 15.81914
c3_347a_2132K_4.2atm_0025.tif | 473 | 42 | 2.369668 | 99.52607 | 94.78673 | 1.05 | 837 | 77.35802 | 4700.029 | 31.87549 | 319.1025 | 0.5800292 | 0.2911563 | 425.6989 | 892.129 | 22.67945 | 22.67945
c3_347a_2132K_4.2atm_0025.tif | 474 | 42 | 2.369668 | 59.24171 | 54.50237 | 1.086957 | 385 | 52.4654 | 2161.901 | 19.24102 | 190.3518 | 0.7497763 | 0.4240671 | 479.5714 | 914.8442 | 20.988 | 20.988
c3_347a_2132K_4.2atm_0025.tif | 475 | 42 | 2.369668 | 45.0237 | 33.17536 | 1.357143 | 161 | 33.92779 | 904.0677 | 13.66045 | 148.7528 | 0.513429 | 0.3845776 | 90.25466 | 958.0373 | 6.942145 | 6.942145
c3_347a_2132K_4.2atm_0025.tif | 476 | 42 | 2.369668 | 16.58768 | 16.58768 | 1 | 53 | 19.46617 | 297.6124 | 6.895025 | 65.21988 | 0.8792268 | 0.4260202 | 187.3208 | 971.6981 | 19.044 | 19.044
c3_347a_2132K_4.2atm_0025.tif | 477 | 42 | 2.369668 | 113.7441 | 99.52607 | 1.142857 | 1213 | 93.12644 | 6811.392 | 36.20701 | 367.1421 | 0.6350055 | 0.3689132 | 999.3644 | 996.3899 | 29.06747 | 29.06747
c3_347a_2132K_4.2atm_0025.tif | 478 | 42 | 2.369668 | 59.24171 | 54.50237 | 1.086957 | 309 | 47.0026 | 1735.136 | 20.83139 | 196.5717 | 0.5642887 | 0.4438728 | 532.0097 | 1006.599 | 18.49304 | 18.49304
c3_347a_2132K_4.2atm_0029.tif | 479 | 44 | 2.369668 | 407.5829 | 310.4265 | 1.312977 | 11584 | 287.7875 | 65047.95 | 126.9739 | 1459.633 | 0.3836683 | 0.1228609 | 386.7334 | 54.37966 | 39.94017 | 39.94017
c3_347a_2132K_4.2atm_0029.tif | 480 | 44 | 2.369668 | 61.61137 | 21.32701 | 2.888889 | 173 | 35.16946 | 971.4517 | 16.15645 | 149.9966 | 0.5425855 | 0.2918764 | 703.3931 | 9.190751 | 8.111888 | 8.111888
c3_347a_2132K_4.2atm_0029.tif | 481 | 44 | 2.369668 | 139.8104 | 101.8957 | 1.372093 | 1566 | 105.8129 | 8793.603 | 40.74604 | 400.7041 | 0.6882228 | 0.2669767 | 756.8218 | 21.86782 | 32.51673 | 32.51673
c3_347a_2132K_4.2atm_0029.tif | 482 | 44 | 2.369668 | 203.7915 | 146.9194 | 1.387097 | 3223 | 151.8003 | 18098.2 | 56.96382 | 610.1397 | 0.6109232 | 0.15823 | 34.27118 | 92.46416 | 36.19165 | 36.19165
c3_347a_2132K_4.2atm_0029.tif | 483 | 44 | 2.369668 | 353.0806 | 180.0948 | 1.960526 | 6207 | 210.6607 | 34854.34 | 107.0861 | 1017.645 | 0.4229355 | 0.2518378 | 820.4683 | 116.7098 | 46.24246 | 46.24246
c3_347a_2132K_4.2atm_0029.tif | 484 | 44 | 2.369668 | 71.09005 | 54.50237 | 1.304348 | 432 | 55.57564 | 2425.822 | 21.17151 | 224.5936 | 0.6043296 | 0.2374635 | 255.6574 | 84.80324 | 13.670625 | 13.670625
c3_347a_2132K_4.2atm_0029.tif | 485 | 44 | 2.369668 | 172.9858 | 87.67773 | 1.972973 | 1668 | 109.2045 | 9366.366 | 45.88927 | 466.4533 | 0.5409593 | 0.1332397 | 276.2134 | 126.202 | 29.03073 | 29.03073
c3_347a_2132K_4.2atm_0029.tif | 486 | 44 | 2.369668 | 457.346 | 367.2986 | 1.245161 | 16283 | 341.2006 | 91434.38 | 132.9162 | 1458.015 | 0.5404999 | 0.1491291 | 431.0798 | 203.91 | 75.85286 | 75.85286
c3_347a_2132K_4.2atm_0029.tif | 487 | 44 | 2.369668 | 35.54502 | 35.54502 | 1 | 137 | 31.29701 | 769.2999 | 11.79871 | 122.4519 | 0.6447247 | 0.3523743 | 566.4964 | 141.9197 | 8.470805 | 8.470805
c3_347a_2132K_4.2atm_0029.tif | 488 | 44 | 2.369668 | 130.3318 | 78.19905 | 1.666667 | 1055 | 86.8498 | 5924.171 | 38.36645 | 382.026 | 0.5100957 | 0.1663127 | 179.8275 | 153.7261 | 29.38309 | 29.38309
c3_347a_2132K_4.2atm_0029.tif | 489 | 44 | 2.369668 | 338.8626 | 324.6445 | 1.043796 | 9752 | 264.052 | 54760.67 | 110.9305 | 1194.524 | 0.4822687 | 0.1814854 | 654.4029 | 204.1945 | 36.29712 | 36.29712
c3_347a_2132K_4.2atm_0029.tif | 490 | 44 | 2.369668 | 87.67773 | 56.87204 | 1.541667 | 612 | 66.14824 | 3436.58 | 25.38731 | 263.8259 | 0.6204424 | 0.2754295 | 90.88399 | 191.4477 | 25.3197 | 25.3197
c3_347a_2132K_4.2atm_0029.tif | 491 | 44 | 2.369668 | 336.4929 | 248.8152 | 1.352381 | 7209 | 227.0284 | 40480.9 | 95.60091 | 1081.881 | 0.4346113 | 0.09022061 | 275.748 | 290.7857 | 41.19413 | 41.19413
c3_347a_2132K_4.2atm_0029.tif | 492 | 44 | 2.369668 | 144.5498 | 111.3744 | 1.297872 | 1964 | 118.4986 | 11028.5 | 44.70318 | 444.7656 | 0.7005901 | 0.1671185 | 118.6023 | 267.3803 | 49.8352 | 49.8352
c3_347a_2132K_4.2atm_0029.tif | 493 | 44 | 2.369668 | 101.8957 | 94.78673 | 1.075 | 1336 | 97.73404 | 7502.078 | 35.17061 | 350.5475 | 0.7671807 | 0.2668815 | 816.9843 | 287.5951 | 38.91564 | 38.91564
c3_347a_2132K_4.2atm_0029.tif | 494 | 44 | 2.369668 | 1144.55 | 1106.635 | 1.034261 | 74741 | 731.0079 | 419695.2 | 383.2314 | 8018.957 | 0.08201779 | 0.1543865 | 541.3897 | 500.4672 | 28.46794 | 28.46794
c3_347a_2132K_4.2atm_0029.tif | 495 | 44 | 2.369668 | 350.7109 | 225.1185 | 1.557895 | 10348 | 272.0012 | 58107.41 | 104.2963 | 1030.046 | 0.6882211 | 0.2343908 | 702.264 | 366.6999 | 75.88516 | 75.88516
c3_347a_2132K_4.2atm_0029.tif | 496 | 44 | 2.369668 | 80.56872 | 42.65403 | 1.888889 | 318 | 47.68219 | 1785.674 | 22.94603 | 213.3263 | 0.4930865 | 0.263007 | 187.2358 | 341.1384 | 14.54265 | 14.54265
c3_347a_2132K_4.2atm_0029.tif | 497 | 44 | 2.369668 | 180.0948 | 163.5071 | 1.101449 | 3626 | 161.0114 | 20361.18 | 58.50425 | 581.4243 | 0.7568788 | 0.2489146 | 788.1407 | 426.6988 | 50.65039 | 50.65039
c3_347a_2132K_4.2atm_0029.tif | 498 | 44 | 2.369668 | 30.80569 | 21.32701 | 1.444444 | 65 | 21.55754 | 364.9963 | 10.0848 | 101.9283 | 0.4414778 | 0.06262328 | 336.8769 | 400.1077 | 5.401158 | 5.401158
c3_347a_2132K_4.2atm_0029.tif | 499 | 44 | 2.369668 | 109.0047 | 106.6351 | 1.022222 | 1603 | 107.0556 | 9001.37 | 38.34702 | 369.0205 | 0.8306488 | 0.1182208 | 266.5128 | 424.1073 | 55.20807 | 55.20807
c3_347a_2132K_4.2atm_0029.tif | 500 | 44 | 2.369668 | 101.8957 | 85.30806 | 1.194444 | 971 | 83.32057 | 5452.483 | 32.74944 | 338.6265 | 0.5975336 | 0.2339321 | 726.4047 | 471.5046 | 14.56899 | 14.56899
c3_347a_2132K_4.2atm_0029.tif | 501 | 44 | 2.369668 | 753.5545 | 625.5924 | 1.204545 | 31059 | 471.2337 | 174406.5 | 211.5754 | 3772.677 | 0.1539831 | 0.09948058 | 147.3654 | 625.158 | 53.3509 | 53.3509
c3_347a_2132K_4.2atm_0029.tif | 502 | 44 | 2.369668 | 466.8246 | 172.9858 | 2.69863 | 6761 | 219.8609 | 37965.23 | 134.0762 | 1385.532 | 0.2485208 | 0.3191641 | 872.9256 | 600.9957 | 39.88073 | 39.88073
c3_347a_2132K_4.2atm_0029.tif | 503 | 44 | 2.369668 | 139.8104 | 139.8104 | 1 | 1730 | 111.2156 | 9714.517 | 45.98259 | 535.9701 | 0.4249618 | 0.1565138 | 55.15491 | 534.8243 | 24.201 | 24.201
c3_347a_2132K_4.2atm_0029.tif | 504 | 44 | 2.369668 | 208.5308 | 206.1611 | 1.011494 | 3466 | 157.4189 | 19462.73 | 71.13942 | 696.9488 | 0.5035142 | 0.1287405 | 313.4948 | 621.7522 | 43.26956 | 43.26956
c3_347a_2132K_4.2atm_0029.tif | 505 | 44 | 2.369668 | 125.5924 | 68.72038 | 1.827586 | 1300 | 96.40827 | 7299.926 | 38.43849 | 376.5372 | 0.6470124 | 0.1391587 | 524.4769 | 603.4808 | 33.24202 | 33.24202
c3_347a_2132K_4.2atm_0029.tif | 506 | 44 | 2.369668 | 90.04739 | 82.93839 | 1.085714 | 827 | 76.89452 | 4643.876 | 29.51412 | 285.5948 | 0.7154673 | 0.2092548 | 479.8428 | 651.7582 | 25.18069 | 25.18069
c3_347a_2132K_4.2atm_0029.tif | 507 | 44 | 2.369668 | 789.0995 | 466.8246 | 1.690355 | 31900 | 477.571 | 179129 | 231.7754 | 3582.407 | 0.1753985 | 0.1489392 | 428.5702 | 753.6342 | 51.88394 | 51.88394
c3_347a_2132K_4.2atm_0029.tif | 508 | 44 | 2.369668 | 23.69668 | 18.95735 | 1.25 | 64 | 21.39107 | 359.381 | 8.299044 | 87.40563 | 0.5911343 | 0.3294175 | 11.125 | 693.484375 | 5.752429 | 5.752429
c3_347a_2132K_4.2atm_0029.tif | 509 | 44 | 2.369668 | 80.56872 | 49.76303 | 1.619048 | 529 | 61.49934 | 2970.508 | 24.9674 | 238.0035 | 0.6589826 | 0.2617195 | 250.0681 | 734.913 | 27.57973 | 27.57973
c3_347a_2132K_4.2atm_0029.tif | 510 | 44 | 2.369668 | 158.7678 | 94.78673 | 1.675 | 1329 | 97.47766 | 7462.77 | 43.5896 | 457.8977 | 0.4472734 | 0.2333415 | 47.72235 | 785.5124 | 23.19816 | 23.19816
c3_347a_2132K_4.2atm_0029.tif | 511 | 44 | 2.369668 | 45.0237 | 26.06635 | 1.727273 | 158 | 33.6102 | 887.2218 | 14.08983 | 160.2126 | 0.4343588 | 0.3260627 | 11.32911 | 857.2975 | 6.456271 | 6.456271
c3_347a_2132K_4.2atm_0029.tif | 512 | 44 | 2.369668 | 556.872 | 376.7773 | 1.477987 | 16807 | 346.6472 | 94376.81 | 168.7596 | 2270.752 | 0.2300042 | 0.2181642 | 491.9934 | 926.9921 | 40.13287 | 40.13287
c3_347a_2132K_4.2atm_0029.tif | 513 | 44 | 2.369668 | 270.1422 | 208.5308 | 1.295455 | 4824 | 185.7147 | 27088.34 | 77.47121 | 897.683 | 0.4224217 | 0.3082645 | 667.1824 | 973.8134 | 23.49436 | 23.49436
c3_347a_2132K_4.2atm_0029.tif | 514 | 44 | 2.369668 | 142.1801 | 73.45972 | 1.935484 | 1064 | 87.21947 | 5974.709 | 38.4769 | 436.0775 | 0.3948202 | 0.2698024 | 126.7641 | 967.3853 | 15.2706 | 15.2706
c3_347a_2132K_4.2atm_0029.tif | 515 | 44 | 2.369668 | 75.82938 | 66.35071 | 1.142857 | 620 | 66.57918 | 3481.503 | 26.02945 | 274.8815 | 0.5790093 | 0.2878063 | 184.0274 | 969.1742 | 17.38222 | 17.38222
c3_347a_2132K_4.2atm_0029.tif | 516 | 44 | 2.369668 | 56.87204 | 9.478673 | 6 | 63 | 21.2233 | 353.7656 | 13.46699 | 129.4081 | 0.2654622 | 0.3654381 | 644.7302 | 1016.794 | 4.76702 | 4.76702
c3_347a_2132K_4.2atm_0030.tif | 517 | 45 | 2.369668 | 111.3744 | 42.65403 | 2.611111 | 429 | 55.38233 | 2408.976 | 30.45256 | 308.0569 | 0.3189925 | 0.3308949 | 413.4406 | 11.11189 | 9.292563 | 9.292563
c3_347a_2132K_4.2atm_0030.tif | 518 | 45 | 2.369668 | 54.50237 | 42.65403 | 1.277778 | 278 | 44.58256 | 1561.061 | 18.39702 | 184.4778 | 0.5764232 | 0.3996797 | 532.1583 | 17.08993 | 15.15216 | 15.15216
c3_347a_2132K_4.2atm_0030.tif | 519 | 45 | 2.369668 | 23.69668 | 23.69668 | 1 | 85 | 24.652 | 477.3028 | 8.9492 | 86.30569 | 0.8052395 | 0.4230384 | 188.3529 | 20.43529 | 19.92265 | 19.92265
c3_347a_2132K_4.2atm_0030.tif | 520 | 45 | 2.369668 | 118.4834 | 106.6351 | 1.111111 | 1237 | 94.04321 | 6946.16 | 36.89693 | 462.0331 | 0.4088918 | 0.3246317 | 278.055 | 42.19321 | 20.37932 | 20.37932
c3_347a_2132K_4.2atm_0030.tif | 521 | 45 | 2.369668 | 172.9858 | 87.67773 | 1.972973 | 1221 | 93.43303 | 6856.315 | 45.69421 | 506.2315 | 0.3362036 | 0.3327491 | 394.3989 | 66.47748 | 17.92566 | 17.92566
c3_347a_2132K_4.2atm_0030.tif | 522 | 45 | 2.369668 | 68.72038 | 68.72038 | 1 | 439 | 56.0241 | 2465.129 | 22.31334 | 257.3254 | 0.4678259 | 0.3683915 | 517.0934 | 45.74715 | 14.30696 | 14.30696
c3_347a_2132K_4.2atm_0030.tif | 523 | 45 | 2.369668 | 286.7299 | 246.4455 | 1.163462 | 5719 | 202.21 | 32114.06 | 92.97045 | 1789.1 | 0.1260771 | 0.1962264 | 60.58489 | 103.5599 | 18.33606 | 18.33606
c3_347a_2132K_4.2atm_0030.tif | 524 | 45 | 2.369668 | 26.06635 | 26.06635 | 1 | 78 | 23.61511 | 437.9956 | 9.421048 | 96.56255 | 0.5902855 | 0.3131024 | 31.84615 | 65.12821 | 19.36285 | 19.36285
c3_347a_2132K_4.2atm_0030.tif | 525 | 45 | 2.369668 | 33.17536 | 16.58768 | 2 | 99 | 26.60481 | 555.9174 | 10.42282 | 95.92165 | 0.7592536 | 0.4155074 | 134.7273 | 65.60606 | 21.74 | 21.74
c3_347a_2132K_4.2atm_0030.tif | 526 | 45 | 2.369668 | 393.3649 | 255.9242 | 1.537037 | 8183 | 241.8794 | 45950.23 | 114.608 | 1663.507 | 0.2086643 | 0.1600174 | 334.7142 | 145.7899 | 23.07792 | 23.07792
c3_347a_2132K_4.2atm_0030.tif | 527 | 45 | 2.369668 | 52.1327 | 33.17536 | 1.571429 | 196 | 37.43438 | 1100.604 | 16.15802 | 184.644 | 0.4056681 | 0.4234167 | 971.4694 | 99.17347 | 8.280313 | 8.280313
c3_347a_2132K_4.2atm_0030.tif | 528 | 45 | 2.369668 | 127.9621 | 111.3744 | 1.148936 | 1842 | 114.7592 | 10343.43 | 41.69501 | 402.8858 | 0.8007751 | 0.3316515 | 835.449 | 121.158 | 42.27728 | 42.27728
c3_347a_2132K_4.2atm_0030.tif | 529 | 45 | 2.369668 | 78.19905 | 71.09005 | 1.1 | 665 | 68.95304 | 3734.193 | 25.30579 | 310.6831 | 0.4861513 | 0.3157744 | 972.5293 | 198.7053 | 9.931865 | 9.931865
c3_347a_2132K_4.2atm_0030.tif | 530 | 45 | 2.369668 | 2398.104 | 1729.858 | 1.386301 | 278872 | 1412.034 | 1565957.6 | 699.246 | 17654.03 | 0.06313966 | 0.1750408 | 631.1183 | 482.372 | 38.65357 | 38.65357
c3_347a_2132K_4.2atm_0030.tif | 531 | 45 | 2.369668 | 308.0569 | 196.6825 | 1.566265 | 5689 | 201.679 | 31945.6 | 92.84059 | 1111.477 | 0.3249526 | 0.1847788 | 100.6101 | 251.0949 | 37.6034 | 37.6034
c3_347a_2132K_4.2atm_0030.tif | 532 | 45 | 2.369668 | 694.3128 | 336.4929 | 2.06338 | 20325 | 381.2044 | 114131.5 | 175.6512 | 2272.808 | 0.2776452 | 0.178694 | 400.0573 | 666.6681 | 35.74017 | 35.74017
c3_347a_2132K_4.2atm_0030.tif | 533 | 45 | 2.369668 | 206.1611 | 199.0521 | 1.035714 | 2654 | 137.7505 | 14903.08 | 69.44762 | 840.16 | 0.265315 | 0.1593029 | 745.8775 | 706.5818 | 17.31087 | 17.31087
c3_347a_2132K_4.2atm_0030.tif | 534 | 45 | 2.369668 | 99.52607 | 75.82938 | 1.3125 | 914 | 80.83803 | 5132.409 | 30.42534 | 294.6578 | 0.7428402 | 0.2886236 | 678.5241 | 736.0284 | 30.37302 | 30.37302
c3_347a_2132K_4.2atm_0030.tif | 535 | 45 | 2.369668 | 189.5735 | 177.7251 | 1.066667 | 3051 | 147.6943 | 17132.36 | 60.1093 | 663.7341 | 0.4886961 | 0.2724136 | 821.4035 | 762.7191 | 25.95971 | 25.95971
c3_347a_2132K_4.2atm_0030.tif | 536 | 45 | 2.369668 | 92.41706 | 61.61137 | 1.5 | 464 | 57.59723 | 2605.512 | 28.715 | 320.0656 | 0.3196133 | 0.3174813 | 157.2263 | 759.8707 | 12.76806 | 12.76806
c3_347a_2132K_4.2atm_0030.tif | 537 | 45 | 2.369668 | 63.98104 | 47.39336 | 1.35 | 303 | 46.54402 | 1701.444 | 19.66069 | 196.4186 | 0.5541945 | 0.3849129 | 739.8845 | 806.066 | 16.48635 | 16.48635
c3_347a_2132K_4.2atm_0030.tif | 538 | 45 | 2.369668 | 137.4408 | 87.67773 | 1.567568 | 1443 | 101.5724 | 8102.918 | 38.98499 | 410.8242 | 0.6033082 | 0.4009471 | 794.2647 | 881.2599 | 19.19551 | 19.19551
c3_347a_2132K_4.2atm_0044.tif | 539 | 46 | 0.6153846 | 39.38462 | 38.76923 | 1.015873 | 2721 | 36.22146 | 1030.438 | 13.80492 | 132.1286 | 0.741717 | 0.2167878 | 127.4186 | 35.99375 | 16.96685 | 16.96685
c3_347a_2132K_4.2atm_0044.tif | 540 | 46 | 0.6153846 | 622.7692 | 376 | 1.656301 | 330561 | 399.234 | 125182.9 | 181.416 | 4108.308 | 0.09320277 | 0.09715256 | 452.6256 | 438.9203 | 29.83866 | 29.83866
c3_347a_2132K_4.2atm_0044.tif | 541 | 46 | 0.6153846 | 48 | 36.30769 | 1.322034 | 3083 | 38.55569 | 1167.527 | 14.87168 | 149.9857 | 0.652194 | 0.2033987 | 44.02303 | 147.7632 | 14.15686 | 14.15686
c3_347a_2132K_4.2atm_0044.tif | 542 | 46 | 0.6153846 | 193.8462 | 177.8462 | 1.089965 | 35169 | 130.2212 | 13318.44 | 61.06262 | 876.8684 | 0.2176679 | 0.3131425 | 780.2175 | 693.7646 | 17.55594 | 17.55594
c3_347a_2132K_4.2atm_0044.tif | 543 | 46 | 0.6153846 | 28.30769 | 23.38462 | 1.210526 | 1219 | 24.24396 | 461.6331 | 9.149365 | 89.18558 | 0.7293191 | 0.5997078 | 999.3322 | 721.1534 | 8.307532 | 8.307532
c3_347a_2132K_4.2atm_0044.tif | 544 | 46 | 0.6153846 | 8.615385 | 8 | 1.076923 | 125 | 7.763485 | 47.33728 | 2.980662 | 28.03513 | 0.7568469 | 0.6047913 | 998.72 | 884.376 | 4.525455 | 4.525455
c3_347a_2132K_4.2atm_0044.tif | 545 | 46 | 0.6153846 | 29.53846 | 27.07692 | 1.090909 | 1496 | 26.85762 | 566.5325 | 10.17016 | 104.9672 | 0.6461416 | 0.3065017 | 106.4492 | 998.7975 | 6.560013 | 6.560013
c3_347a_2132K_4.2atm_0051.tif | 546 | 48 | 1.219512 | 46.34146 | 32.92683 | 1.407407 | 526 | 31.55979 | 782.2725 | 14.38933 | 140.753 | 0.4961955 | 0.3223594 | 346.5665 | 17.92205 | 6.921429 | 6.921429
c3_347a_2132K_4.2atm_0051.tif | 547 | 48 | 1.219512 | 175.6098 | 107.3171 | 1.636364 | 4513 | 92.44297 | 6711.779 | 56.64796 | 571.4238 | 0.2583038 | 0.3150456 | 434.86 | 52.81365 | 14.9958 | 14.9958
c3_347a_2132K_4.2atm_0051.tif | 548 | 48 | 1.219512 | 43.90244 | 39.02439 | 1.125 | 960 | 42.63604 | 1427.722 | 15.64379 | 149.036 | 0.8077389 | 0.4010877 | 685.3948 | 21.671875 | 24.40645 | 24.40645
c3_347a_2132K_4.2atm_0051.tif | 549 | 48 | 1.219512 | 106.0976 | 102.439 | 1.035714 | 3731 | 84.05312 | 5548.78 | 33.25766 | 382.0862 | 0.4776224 | 0.2502768 | 273.19 | 60.73224 | 16.9007 | 16.9007
c3_347a_2132K_4.2atm_0051.tif | 550 | 48 | 1.219512 | 48.78049 | 41.46341 | 1.176471 | 799 | 38.89686 | 1188.281 | 16.08046 | 158.1848 | 0.5967597 | 0.4415902 | 778.2015 | 60.51564 | 8.722963 | 8.722963
c3_347a_2132K_4.2atm_0051.tif | 551 | 48 | 1.219512 | 21.95122 | 21.95122 | 1 | 195 | 19.2158 | 290.0059 | 7.731663 | 74.27446 | 0.6605988 | 0.4710358 | 808.5436 | 51.42564 | 6.436478 | 6.436478
c3_347a_2132K_4.2atm_0051.tif | 552 | 48 | 1.219512 | 52.43902 | 32.92683 | 1.592593 | 789 | 38.65269 | 1173.409 | 15.63065 | 144.3126 | 0.7080284 | 0.3142192 | 18.48923 | 203.2738 | 13.83963 | 13.83963
c3_347a_2132K_4.2atm_0051.tif | 553 | 48 | 1.219512 | 37.80488 | 37.80488 | 1 | 623 | 34.34672 | 926.5318 | 13.08481 | 121.5093 | 0.7885897 | 0.3310874 | 412.008 | 223.9551 | 20.25923 | 20.25923
c3_347a_2132K_4.2atm_0051.tif | 554 | 48 | 1.219512 | 154.878 | 96.34146 | 1.607595 | 6493 | 110.8827 | 9656.454 | 44.41426 | 476.67 | 0.5340623 | 0.2857341 | 867.1549 | 293.2624 | 25.8235 | 25.8235
c3_347a_2132K_4.2atm_0051.tif | 555 | 48 | 1.219512 | 224.3902 | 141.4634 | 1.586207 | 9280 | 132.5608 | 13801.31 | 59.9918 | 656.671 | 0.402193 | 0.1338666 | 132.2798 | 386.0282 | 30.85859 | 30.85859
c3_347a_2132K_4.2atm_0051.tif | 556 | 48 | 1.219512 | 395.122 | 365.8537 | 1.08 | 49016 | 304.6563 | 72897.09 | 127.2719 | 1662.195 | 0.3315553 | 0.2370471 | 597.9194 | 491.3614 | 49.23038 | 49.23038
c3_347a_2132K_4.2atm_0051.tif | 557 | 48 | 1.219512 | 398.7805 | 321.9512 | 1.238636 | 37517 | 266.5356 | 55795.66 | 116.3773 | 1798.765 | 0.2167012 | 0.2768191 | 843.6746 | 629.6696 | 32.01093 | 32.01093
c3_347a_2132K_4.2atm_0051.tif | 558 | 48 | 1.219512 | 130.4878 | 104.878 | 1.244186 | 5040 | 97.69143 | 7495.538 | 38.88526 | 376.4174 | 0.6647728 | 0.1763739 | 294.2859 | 509.9252 | 35.56817 | 35.56817
c3_347a_2132K_4.2atm_0051.tif | 559 | 48 | 1.219512 | 539.0244 | 520.7317 | 1.035129 | 98001 | 430.7809 | 145748.1 | 174.4554 | 2542.683 | 0.283288 | 0.112141 | 197.5279 | 747.8182 | 17.46874 | 17.46874
c3_347a_2132K_4.2atm_0051.tif | 560 | 48 | 1.219512 | 318.2927 | 126.8293 | 2.509615 | 12921 | 156.4189 | 19216.24 | 82.91321 | 814.1106 | 0.3643439 | 0.282065 | 637.9305 | 902.1813 | 30.26212 | 30.26212
c3_347a_2132K_4.2atm_0051.tif | 561 | 48 | 1.219512 | 118.2927 | 100 | 1.182927 | 4997 | 97.2738 | 7431.588 | 39.46564 | 436.5854 | 0.4899516 | 0.3321433 | 850.0953 | 923.3672 | 23.71513 | 23.71513
c3_347a_2132K_4.2atm_0051.tif | 562 | 48 | 1.219512 | 80.4878 | 56.09756 | 1.434783 | 1873 | 59.55388 | 2785.544 | 23.37852 | 247.9433 | 0.569397 | 0.4687687 | 970.5884 | 998.0705 | 15.77222 | 15.77222
c3_347a_2132K_4.2atm_0051.tif | 563 | 48 | 1.219512 | 53.65854 | 36.58537 | 1.466667 | 772 | 38.23401 | 1148.126 | 15.75367 | 146.5155 | 0.6720972 | 0.3993167 | 664.6373 | 994.6528 | 17.23385 | 17.23385
c3_347a_2132K_4.2atm_0052.tif | 564 | 49 | 1.219512 | 131.7073 | 126.8293 | 1.038462 | 7230 | 117.0066 | 10752.53 | 47.01121 | 566.2851 | 0.421357 | 0.2709294 | 795.2577 | 57.85975 | 26.34374 | 26.34374
c3_347a_2132K_4.2atm_0052.tif | 565 | 49 | 1.219512 | 1063.415 | 850 | 1.251076 | 365755 | 832.2165 | 543954.5 | 311.8662 | 6634.146 | 0.155311 | 0.1040374 | 529.8091 | 467.0066 | 66.74435 | 66.74435
c3_347a_2132K_4.2atm_0052.tif | 566 | 49 | 1.219512 | 75.60976 | 58.53659 | 1.291667 | 2085 | 62.83393 | 3100.833 | 23.76965 | 224.6473 | 0.772122 | 0.3049862 | 869.6916 | 130.3074 | 30.88124 | 30.88124
c3_347a_2132K_4.2atm_0052.tif | 567 | 49 | 1.219512 | 19.5122 | 9.756098 | 2 | 117 | 14.8845 | 174.0036 | 5.997488 | 53.90843 | 0.7524101 | 0.4135393 | 822.9829 | 700.8632 | 6.340097 | 6.340097
c3_347a_2132K_4.2atm_0052.tif | 568 | 49 | 1.219512 | 101.2195 | 92.68293 | 1.092105 | 3448 | 80.80251 | 5127.9 | 31.83515 | 326.0613 | 0.6061094 | 0.1752727 | 160.8515 | 740.9466 | 25.22824 | 25.22824
c3_347a_2132K_4.2atm_0052.tif | 569 | 49 | 1.219512 | 43.90244 | 15.85366 | 2.769231 | 423 | 28.30163 | 629.0898 | 12.43945 | 108.4924 | 0.6716207 | 0.2481876 | 11.67139 | 762.3901 | 12.18364 | 12.18364
c3_347a_2132K_4.2atm_0052.tif | 570 | 49 | 1.219512 | 109.7561 | 62.19512 | 1.764706 | 1870 | 59.50617 | 2781.083 | 31.09443 | 327.6077 | 0.3256233 | 0.4710242 | 936.885 | 771.8781 | 10.42313 | 10.42313
c3_347a_2132K_4.2atm_0052.tif | 571 | 49 | 1.219512 | 41.46341 | 30.4878 | 1.36 | 611 | 34.01432 | 908.6853 | 12.67782 | 121.7759 | 0.7700179 | 0.2591992 | 221.2995 | 838.6301 | 13.83065 | 13.83065
c3_347a_2132K_4.2atm_0052.tif | 572 | 49 | 1.219512 | 25.60976 | 20.73171 | 1.235294 | 255 | 21.97411 | 379.2385 | 8.430465 | 78.33928 | 0.7765389 | 0.293044 | 241.0667 | 879.1608 | 10.1086 | 10.1086
c3_347a_2132K_4.2atm_0052.tif | 573 | 49 | 1.219512 | 65.85366 | 51.21951 | 1.285714 | 1331 | 50.20307 | 1979.477 | 20.541 | 201.2454 | 0.6141977 | 0.221769 | 203.5537 | 902.4748 | 17.79822 | 17.79822
c3_347a_2132K_4.2atm_0052.tif | 574 | 49 | 1.219512 | 62.19512 | 58.53659 | 1.0625 | 1356 | 50.67235 | 2016.657 | 20.78171 | 195.0907 | 0.6658384 | 0.3646077 | 619.0494 | 941.6763 | 22.17497 | 22.17497
c3_347a_2132K_4.2atm_0052.tif | 575 | 49 | 1.219512 | 151.2195 | 98.78049 | 1.530864 | 5838 | 105.1413 | 8682.332 | 44.55408 | 443.3533 | 0.5550681 | 0.3327925 | 207.6322 | 985.8522 | 29.36804 | 29.36804
c3_347a_2132K_4.2atm_0052.tif | 576 | 49 | 1.219512 | 110.9756 | 85.36585 | 1.3 | 4040 | 87.46451 | 6008.328 | 33.78989 | 351.7244 | 0.6103213 | 0.2480792 | 349.5609 | 987.6696 | 23.42941 | 23.42941
c3_347a_2132K_4.2atm_0052.tif | 577 | 49 | 1.219512 | 46.34146 | 45.12195 | 1.027027 | 881 | 40.84408 | 1310.232 | 15.92625 | 156.0393 | 0.6762232 | 0.4341458 | 596.4075 | 999.706 | 19.41214 | 19.41214
c3_347a_2132K_4.2atm_0052.tif | 578 | 49 | 1.219512 | 12.19512 | 8.536585 | 1.428571 | 58 | 10.47985 | 86.25818 | 3.954747 | 38.68019 | 0.7244911 | 0.5983538 | 922.9483 | 1013.655 | 8.063671 | 8.063671
c3_347a_2132K_4.2atm_0052.tif | 579 | 49 | 1.219512 | 15.85366 | 8.536585 | 1.857143 | 77 | 12.07498 | 114.5152 | 4.57902 | 44.60979 | 0.7231236 | 0.8063273 | 935.3377 | 1015.091 | 6.406168 | 6.406168
c3_347a_2132K_4.2atm_0054.tif | 580 | 50 | 1.219512 | 315.8537 | 178.0488 | 1.773973 | 18600 | 187.6712 | 27662.11 | 88.62373 | 980.1917 | 0.3618037 | 0.06958591 | 56.18323 | 90.04591 | 21.60609 | 21.60609
c3_347a_2132K_4.2atm_0054.tif | 581 | 50 | 1.219512 | 113.4146 | 35.36585 | 3.206897 | 1689 | 56.55305 | 2511.898 | 31.5444 | 279.196 | 0.4049425 | 0.04201128 | 267.3843 | 15.89284 | 13.36965 | 13.36965
c3_347a_2132K_4.2atm_0054.tif | 582 | 50 | 1.219512 | 326.8293 | 268.2927 | 1.218182 | 29171 | 235.0265 | 43383.4 | 95.78464 | 1372.552 | 0.289385 | 0.07333717 | 313.2405 | 135.6991 | 38.40706 | 38.40706
c3_347a_2132K_4.2atm_0054.tif | 583 | 50 | 1.219512 | 101.2195 | 84.14634 | 1.202899 | 3357 | 79.7291 | 4992.564 | 32.42996 | 321.9193 | 0.605396 | 0.3738328 | 846.6223 | 41.64492 | 23.3447 | 23.3447
c3_347a_2132K_4.2atm_0054.tif | 584 | 50 | 1.219512 | 192.6829 | 117.0732 | 1.645833 | 7731 | 120.9927 | 11497.62 | 55.60926 | 535.7756 | 0.5033291 | 0.2582232 | 687.1295 | 119.3694 | 36.06447 | 36.06447
c3_347a_2132K_4.2atm_0054.tif | 585 | 50 | 1.219512 | 63.41463 | 58.53659 | 1.083333 | 1458 | 52.54362 | 2168.352 | 21.29299 | 195.7623 | 0.7110199 | 0.2110798 | 437.0816 | 98.12483 | 25.56722 | 25.56722
c3_347a_2132K_4.2atm_0054.tif | 586 | 50 | 1.219512 | 62.19512 | 50 | 1.243902 | 1417 | 51.79957 | 2107.377 | 20.55521 | 187.5743 | 0.7526716 | 0.03219618 | 24.64573 | 313.2258 | 24.43691 | 24.43691
c3_347a_2132K_4.2atm_0054.tif | 587 | 50 | 1.219512 | 460.9756 | 447.561 | 1.029973 | 43433 | 286.7815 | 64593.99 | 151.8528 | 1923.944 | 0.2192891 | 0.0835084 | 166.2409 | 478.1831 | 47.06804 | 47.06804
c3_347a_2132K_4.2atm_0054.tif | 588 | 50 | 1.219512 | 26.82927 | 20.73171 | 1.294118 | 251 | 21.80108 | 373.2897 | 8.109591 | 78.78372 | 0.7557583 | 0.08796233 | 516.4542 | 345.8765 | 8.132657 | 8.132657
c3_347a_2132K_4.2atm_0054.tif | 589 | 50 | 1.219512 | 824.3902 | 564.6341 | 1.460043 | 106732 | 449.5609 | 158732.9 | 239.2951 | 4037.805 | 0.122345 | 0.2268866 | 682.3412 | 651.687 | 53.22785 | 53.22785
c3_347a_2132K_4.2atm_0054.tif | 590 | 50 | 1.219512 | 46.34146 | 21.95122 | 2.111111 | 506 | 30.95398 | 752.5283 | 12.90209 | 117.7473 | 0.682073 | 0.213524 | 12.98419 | 377.3241 | 10.96331 | 10.96331
c3_347a_2132K_4.2atm_0054.tif | 591 | 50 | 1.219512 | 207.3171 | 102.439 | 2.02381 | 6756 | 113.1061 | 10047.59 | 57.08868 | 615.9944 | 0.3327501 | 0.04624008 | 446.7663 | 417.1816 | 13.85659 | 13.85659
c3_347a_2132K_4.2atm_0054.tif | 592 | 50 | 1.219512 | 68.29268 | 52.43902 | 1.302326 | 1457 | 52.5256 | 2166.865 | 19.87699 | 201.2158 | 0.6725393 | 0.1040224 | 582.0542 | 410.5635 | 12.72586 | 12.72586
c3_347a_2132K_4.2atm_0054.tif | 593 | 50 | 1.219512 | 46.34146 | 32.92683 | 1.407407 | 609 | 33.95861 | 905.7109 | 13.52288 | 131.0424 | 0.6627897 | 0.1071336 | 548.4417 | 444.1724 | 9.794904 | 9.794904
c3_347a_2132K_4.2atm_0054.tif | 594 | 50 | 1.219512 | 171.9512 | 134.1463 | 1.281818 | 10145 | 138.6013 | 15087.75 | 52.06295 | 511.3914 | 0.7249823 | 0.2039598 | 416.6855 | 556.8752 | 38.5037 | 38.5037
c3_347a_2132K_4.2atm_0054.tif | 595 | 50 | 1.219512 | 256.0976 | 178.0488 | 1.438356 | 17541 | 182.2504 | 26087.15 | 69.53896 | 725.904 | 0.6221256 | 0.1489415 | 278.046 | 685.9736 | 33.31276 | 33.31276
c3_347a_2132K_4.2atm_0054.tif | 596 | 50 | 1.219512 | 157.3171 | 101.2195 | 1.554217 | 7525 | 119.3698 | 11191.26 | 47.48482 | 463.921 | 0.6534324 | 0.1920866 | 76.2008 | 729.0884 | 32.93501 | 32.93501
c3_347a_2132K_4.2atm_0054.tif | 597 | 50 | 1.219512 | 86.58537 | 80.4878 | 1.075758 | 3235 | 78.26694 | 4811.124 | 29.03494 | 283.636 | 0.7515084 | 0.2101347 | 447.374 | 742.7645 | 23.78444 | 23.78444
c3_347a_2132K_4.2atm_0054.tif | 598 | 50 | 1.219512 | 23.17073 | 23.17073 | 1 | 293 | 23.55456 | 435.7525 | 8.70443 | 81.11943 | 0.8321469 | 0.5511965 | 1009.502 | 791.6587 | 12.26149 | 12.26149
c3_347a_2132K_4.2atm_0054.tif | 599 | 50 | 1.219512 | 174.3902 | 157.3171 | 1.108527 | 7964 | 122.8024 | 11844.14 | 57.55482 | 547.2513 | 0.4969811 | 0.1671685 | 250.4376 | 880.0006 | 36.76048 | 36.76048
c3_347a_2132K_4.2atm_0054.tif | 600 | 50 | 1.219512 | 78.04878 | 56.09756 | 1.391304 | 2050 | 62.30432 | 3048.78 | 23.98329 | 227.3579 | 0.7411668 | 0.4320107 | 924.7434 | 857.0873 | 31.36639 | 31.36639
c3_347a_2132K_4.2atm_0054.tif | 601 | 50 | 1.219512 | 164.6341 | 75.60976 | 2.177419 | 5244 | 99.64891 | 7798.929 | 44.18572 | 432.6593 | 0.5235436 | 0.202052 | 321.4151 | 994.8724 | 19.63815 | 19.63815
c3_347a_2132K_4.2atm_0054.tif | 602 | 50 | 1.219512 | 23.17073 | 8.536585 | 2.714286 | 106 | 14.16753 | 157.6443 | 6.380205 | 58.1998 | 0.5848506 | 0.3436641 | 416.9906 | 1015.358 | 4.662395 | 4.662395
c3_347a_2132K_4.2atm_0055.tif | 603 | 51 | 1.219512 | 1234.146 | 920.7317 | 1.340397 | 280304 | 728.5441 | 416870.9 | 418.2921 | 9187.805 | 0.06205659 | 0.1079019 | 311.1637 | 461.2778 | 7.786157 | 7.786157
c3_347a_2132K_4.2atm_0055.tif | 604 | 51 | 1.219512 | 64.63415 | 41.46341 | 1.558824 | 1242 | 48.49556 | 1847.115 | 18.97314 | 177.6165 | 0.7357613 | 0.3125534 | 807.5982 | 19.86795 | 12.78786 | 12.78786
c3_347a_2132K_4.2atm_0055.tif | 605 | 51 | 1.219512 | 504.878 | 325.6098 | 1.550562 | 34279 | 254.7741 | 50980.07 | 158.6951 | 2251.176 | 0.1264129 | 0.2627375 | 717.7136 | 239.5294 | 28.35795 | 28.35795
c3_347a_2132K_4.2atm_0055.tif | 606 | 51 | 1.219512 | 24.39024 | 19.5122 | 1.25 | 196 | 19.26501 | 291.4932 | 7.441552 | 74.8174 | 0.6543845 | 0.5130373 | 883.1531 | 188.648 | 6.493607 | 6.493607
c3_347a_2132K_4.2atm_0055.tif | 607 | 51 | 1.219512 | 92.68293 | 60.97561 | 1.52 | 1720 | 57.06968 | 2558.001 | 24.37506 | 267.2506 | 0.4500631 | 0.4116105 | 869.9279 | 249.5564 | 10.0465 | 10.0465
c3_347a_2132K_4.2atm_0055.tif | 608 | 51 | 1.219512 | 14.63415 | 10.97561 | 1.333333 | 75 | 11.91713 | 111.5407 | 4.608315 | 46.49451 | 0.6483958 | 0.3315508 | 886.64 | 274.24 | 7.768084 | 7.768084
c3_347a_2132K_4.2atm_0055.tif | 609 | 51 | 1.219512 | 69.5122 | 36.58537 | 1.9 | 1113 | 45.90804 | 1655.265 | 18.85375 | 190.8689 | 0.5709615 | 0.4064984 | 1006.18 | 322.8976 | 9.668481 | 9.668481
c3_347a_2132K_4.2atm_0055.tif | 610 | 51 | 1.219512 | 148.7805 | 96.34146 | 1.544304 | 4671 | 94.04726 | 6946.758 | 44.44615 | 393.1396 | 0.5648048 | 0.1748703 | 500.0334 | 334.5605 | 36.15958 | 36.15958
c3_347a_2132K_4.2atm_0055.tif | 611 | 51 | 1.219512 | 264.6341 | 235.3659 | 1.124352 | 20715 | 198.054 | 30807.56 | 81.51054 | 1123.839 | 0.30652 | 0.06878422 | 510.874 | 467.6398 | 21.61162 | 21.61162
c3_347a_2132K_4.2atm_0055.tif | 612 | 51 | 1.219512 | 151.2195 | 102.439 | 1.47619 | 5720 | 104.0733 | 8506.841 | 43.03853 | 449.0447 | 0.5301502 | 0.3664405 | 925.6701 | 558.7895 | 26.79134 | 26.79134
c3_347a_2132K_4.2atm_0055.tif | 613 | 51 | 1.219512 | 178.0488 | 112.1951 | 1.586957 | 4124 | 88.36912 | 6133.254 | 56.39124 | 543.9024 | 0.2605306 | 0.4317177 | 966.0963 | 664.2612 | 12.26739 | 12.26739
c3_347a_2132K_4.2atm_0055.tif | 614 | 51 | 1.219512 | 75.60976 | 26.82927 | 2.818182 | 911 | 41.53368 | 1354.848 | 20.09365 | 183.1522 | 0.507547 | 0.0985406 | 13.60593 | 648.8189 | 11.54009 | 11.54009
c3_347a_2132K_4.2atm_0055.tif | 615 | 51 | 1.219512 | 129.2683 | 129.2683 | 1 | 5765 | 104.4819 | 8573.766 | 42.2361 | 440.7916 | 0.5545171 | 0.3226191 | 797.6763 | 688.0342 | 27.58622 | 27.58622
c3_347a_2132K_4.2atm_0055.tif | 616 | 51 | 1.219512 | 45.12195 | 20.73171 | 2.176471 | 432 | 28.60112 | 642.4747 | 11.81862 | 119.7276 | 0.563219 | 0.4121061 | 1011.007 | 799.1296 | 6.028795 | 6.028795
c3_347a_2132K_4.2atm_0055.tif | 617 | 51 | 1.219512 | 273.1707 | 168.2927 | 1.623188 | 16044 | 174.3001 | 23860.8 | 78.24483 | 953.2841 | 0.3299515 | 0.3209771 | 856.9488 | 912.3513 | 35.14383 | 35.14383
c3_347a_2132K_4.2atm_0055.tif | 618 | 51 | 1.219512 | 10.97561 | 9.756098 | 1.125 | 58 | 10.47985 | 86.25818 | 3.758907 | 37.20871 | 0.7829265 | 0.3694688 | 425.2069 | 824.2069 | 4.53759 | 4.53759
c3_347a_2132K_4.2atm_0055.tif | 619 | 51 | 1.219512 | 136.5854 | 134.1463 | 1.018182 | 6444 | 110.4635 | 9583.581 | 48.94589 | 585.1156 | 0.3517664 | 0.2004973 | 251.0928 | 960.4462 | 18.57522 | 18.57522
c3_347a_2132K_4.2atm_0056.tif | 620 | 52 | 1.219512 | 739.0244 | 652.439 | 1.13271 | 107239 | 450.6274 | 159486.9 | 232.6473 | 3663.415 | 0.1493354 | 0.1204574 | 517.7875 | 194.5116 | 20.11328 | 20.11328
c3_347a_2132K_4.2atm_0056.tif | 621 | 52 | 1.219512 | 370.7317 | 292.6829 | 1.266667 | 31554 | 244.4378 | 46927.42 | 111.132 | 1407.539 | 0.2976569 | 0.07831383 | 132.6467 | 149.2224 | 43.42181 | 43.42181
c3_347a_2132K_4.2atm_0056.tif | 622 | 52 | 1.219512 | 250 | 142.6829 | 1.752137 | 11301 | 146.2849 | 16806.96 | 79.91431 | 810.5555 | 0.3214649 | 0.1725102 | 725.1573 | 255.1003 | 38.69749 | 38.69749
c3_347a_2132K_4.2atm_0056.tif | 623 | 52 | 1.219512 | 96.34146 | 84.14634 | 1.144928 | 3621 | 82.80479 | 5385.187 | 30.99604 | 300.5216 | 0.7493061 | 0.3420926 | 848.158 | 237.0431 | 32.58757 | 32.58757
c3_347a_2132K_4.2atm_0056.tif | 624 | 52 | 1.219512 | 159.7561 | 150 | 1.065041 | 6000 | 106.5901 | 8923.26 | 55.54715 | 501.7261 | 0.4454511 | 0.1399736 | 331.9567 | 411.0262 | 35.3618 | 35.3618
c3_347a_2132K_4.2atm_0056.tif | 625 | 52 | 1.219512 | 87.80488 | 59.7561 | 1.469388 | 2466 | 68.33414 | 3667.46 | 26.84431 | 262.9663 | 0.6664613 | 0.2326734 | 191.2985 | 576.693 | 23.66279 | 23.66279
c3_347a_2132K_4.2atm_0056.tif | 626 | 52 | 1.219512 | 91.46341 | 73.17073 | 1.25 | 3156 | 77.30538 | 4693.635 | 29.00294 | 277.1037 | 0.7681297 | 0.2814474 | 773.2677 | 589.4728 | 35.07806 | 35.07806
c3_347a_2132K_4.2atm_0056.tif | 627 | 52 | 1.219512 | 208.5366 | 185.3659 | 1.125 | 10616 | 141.7822 | 15788.22 | 67.35069 | 650.2836 | 0.4691779 | 0.2459771 | 613.405 | 652.1797 | 41.76204 | 41.76204
c3_347a_2132K_4.2atm_0056.tif | 628 | 52 | 1.219512 | 158.5366 | 143.9024 | 1.101695 | 7145 | 116.3168 | 10626.12 | 52.13805 | 560.9305 | 0.4243911 | 0.2015383 | 453.3113 | 643.7614 | 31.13313 | 31.13313
c3_347a_2132K_4.2atm_0056.tif | 629 | 52 | 1.219512 | 168.2927 | 106.0976 | 1.586207 | 7171 | 116.5282 | 10664.78 | 48.79531 | 470.2838 | 0.6059571 | 0.3459034 | 954.5773 | 694.9266 | 39.18409 | 39.18409
c3_347a_2132K_4.2atm_0056.tif | 630 | 52 | 1.219512 | 459.7561 | 313.4146 | 1.466926 | 38335 | 269.4257 | 57012.2 | 128.0314 | 1993.548 | 0.1802704 | 0.2436425 | 850.8195 | 836.1622 | 33.33464 | 33.33464
c3_347a_2132K_4.2atm_0056.tif | 631 | 52 | 1.219512 | 81.70732 | 79.26829 | 1.030769 | 2330 | 66.4231 | 3465.199 | 25.51431 | 252.5881 | 0.6825149 | 0.2338793 | 518.1991 | 941.6262 | 26.40939 | 26.40939
c3_347a_2132K_4.2atm_0056.tif | 632 | 52 | 1.219512 | 147.561 | 87.80488 | 1.680556 | 3543 | 81.90809 | 5269.185 | 46.58979 | 418.686 | 0.3777257 | 0.222748 | 622.4863 | 994.3737 | 25.31257 | 25.31257
c3_347a_2132K_4.2atm_0057.tif | 633 | 53 | 1.219512 | 89.02439 | 76.82927 | 1.15873 | 3457 | 80.90789 | 5141.285 | 29.63726 | 279.9813 | 0.8241828 | 0.1173335 | 155.1507 | 31.57883 | 35.41013 | 35.41013
c3_347a_2132K_4.2atm_0057.tif | 634 | 53 | 1.219512 | 71.95122 | 24.39024 | 2.95 | 876 | 40.72802 | 1302.796 | 19.67057 | 171.066 | 0.5594471 | 0.2268691 | 589.5525 | 13.63699 | 13.33744 | 13.33744
c3_347a_2132K_4.2atm_0057.tif | 635 | 53 | 1.219512 | 130.4878 | 124.3902 | 1.04902 | 4982 | 97.12769 | 7409.28 | 45.24685 | 405.7425 | 0.5655681 | 0.1226312 | 315.886 | 122.9008 | 36.6468 | 36.6468
c3_347a_2132K_4.2atm_0057.tif | 636 | 53 | 1.219512 | 79.26829 | 74.39024 | 1.065574 | 2090 | 62.90923 | 3108.269 | 25.869 | 238.0961 | 0.6890071 | 0.2358975 | 509.3019 | 115.1785 | 30.57638 | 30.57638
c3_347a_2132K_4.2atm_0057.tif | 637 | 53 | 1.219512 | 167.0732 | 76.82927 | 2.174603 | 4700 | 94.33875 | 6989.887 | 44.77581 | 465.7684 | 0.4048927 | 0.2751251 | 980.5806 | 144.1274 | 18.32243 | 18.32243
c3_347a_2132K_4.2atm_0057.tif | 638 | 53 | 1.219512 | 481.7073 | 282.9268 | 1.702586 | 42570 | 283.9181 | 63310.53 | 139.2033 | 1941.392 | 0.2110859 | 0.1004262 | 211.4322 | 289.0339 | 47.3296 | 47.3296
c3_347a_2132K_4.2atm_0057.tif | 639 | 53 | 1.219512 | 109.7561 | 104.878 | 1.046512 | 4583 | 93.15714 | 6815.883 | 36.84541 | 342.2728 | 0.7311176 | 0.3023543 | 730.6182 | 247.7565 | 39.90998 | 39.90998
c3_347a_2132K_4.2atm_0057.tif | 640 | 53 | 1.219512 | 339.0244 | 339.0244 | 1 | 24626 | 215.9425 | 36624.03 | 117.0968 | 1444.851 | 0.22046 | 0.2089156 | 615.8215 | 409.5763 | 37.73506 | 37.73506
c3_347a_2132K_4.2atm_0057.tif | 641 | 53 | 1.219512 | 57.31707 | 31.70732 | 1.807692 | 899 | 41.25922 | 1337.002 | 15.86741 | 145.718 | 0.7912531 | 0.2440051 | 678.9355 | 332.8865 | 18.17039 | 18.17039
c3_347a_2132K_4.2atm_0057.tif | 642 | 53 | 1.219512 | 251.2195 | 157.3171 | 1.596899 | 15301 | 170.2163 | 22755.8 | 67.8028 | 675.2272 | 0.6271943 | 0.1030166 | 138.8007 | 490.1872 | 49.48398 | 49.48398
c3_347a_2132K_4.2atm_0057.tif | 643 | 53 | 1.219512 | 20.73171 | 17.07317 | 1.214286 | 183 | 18.61516 | 272.1594 | 6.795719 | 64.7316 | 0.8162075 | 0.4678436 | 973.1366 | 449.1803 | 6.555556 | 6.555556
c3_347a_2132K_4.2atm_0057.tif | 644 | 53 | 1.219512 | 448.7805 | 343.9024 | 1.304965 | 48569 | 303.264 | 72232.3 | 144.8841 | 1940.446 | 0.2410672 | 0.2393619 | 730.8669 | 758.7352 | 41.30755 | 41.30755
c3_347a_2132K_4.2atm_0057.tif | 645 | 53 | 1.219512 | 96.34146 | 47.56098 | 2.025641 | 2164 | 64.01324 | 3218.322 | 29.24071 | 265.5185 | 0.5736537 | 0.3086333 | 976.3373 | 754.8281 | 20.23367 | 20.23367
c3_347a_2132K_4.2atm_0057.tif | 646 | 53 | 1.219512 | 34.14634 | 19.5122 | 1.75 | 338 | 25.29878 | 502.677 | 10.01719 | 92.70937 | 0.7349396 | 0.3036688 | 320.9467 | 783.071 | 9.582008 | 9.582008
c3_347a_2132K_4.2atm_0057.tif | 647 | 53 | 1.219512 | 196.3415 | 195.122 | 1.00625 | 11805 | 149.5114 | 17556.51 | 65.11383 | 718.8177 | 0.426983 | 0.1861388 | 104.0683 | 911.0546 | 29.5555 | 29.5555
c3_347a_2132K_4.2atm_0057.tif | 648 | 53 | 1.219512 | 184.1463 | 165.8537 | 1.110294 | 10037 | 137.8616 | 14927.13 | 55.60499 | 645.786 | 0.449789 | 0.1693285 | 302.1622 | 935.1087 | 32.15043 | 32.15043
c3_347a_2132K_4.2atm_0057.tif | 649 | 53 | 1.219512 | 60.97561 | 59.7561 | 1.020408 | 1919 | 60.28076 | 2853.956 | 21.98847 | 206.3797 | 0.8420215 | 0.3283519 | 698.7634 | 991.4841 | 29.95172 | 29.95172
c3_347a_2132K_4.2atm_0058.tif | 650 | 54 | 1.219512 | 48.78049 | 41.46341 | 1.176471 | 714 | 36.76972 | 1061.868 | 15.46158 | 163.4146 | 0.4996875 | 0.3282174 | 284.8151 | 138.1765 | 7.520382 | 7.520382
c3_347a_2132K_4.2atm_0058.tif | 651 | 54 | 1.219512 | 159.7561 | 112.1951 | 1.423913 | 6144 | 107.8616 | 9137.418 | 45.23543 | 534.1848 | 0.402393 | 0.218465 | 502.4806 | 260.3288 | 30.88877 | 30.88877
c3_347a_2132K_4.2atm_0058.tif | 652 | 54 | 1.219512 | 13.41463 | 7.317073 | 1.833333 | 54 | 10.11202 | 80.30934 | 4.143883 | 40.4567 | 0.616588 | 0.3513687 | 64 | 251.8333 | 2.828885 | 2.828885
c3_347a_2132K_4.2atm_0058.tif | 653 | 54 | 1.219512 | 42.68293 | 34.14634 | 1.25 | 660 | 35.35193 | 981.5586 | 13.74705 | 125.886 | 0.7783435 | 0.4707009 | 808.2712 | 281.6379 | 19.90361 | 19.90361
c3_347a_2132K_4.2atm_0058.tif | 654 | 54 | 1.219512 | 892.6829 | 802.439 | 1.112462 | 204548 | 622.3559 | 304205.8 | 292.0833 | 6293.902 | 0.09650224 | 0.1155852 | 332.6557 | 663.7193 | 61.36788 | 61.36788
c3_347a_2132K_4.2atm_0058.tif | 655 | 54 | 1.219512 | 93.90244 | 90.2439 | 1.040541 | 2451 | 68.126 | 3645.152 | 32.19786 | 291.0369 | 0.5407908 | 0.1988532 | 574.2028 | 437.8017 | 26.3651 | 26.3651
c3_347a_2132K_4.2atm_0058.tif | 656 | 54 | 1.219512 | 176.8293 | 101.2195 | 1.746988 | 5432 | 101.4194 | 8078.525 | 52.00189 | 480.5188 | 0.4396643 | 0.2987155 | 809.9728 | 453.5902 | 31.87687 | 31.87687
c3_347a_2132K_4.2atm_0058.tif | 657 | 54 | 1.219512 | 30.4878 | 25.60976 | 1.190476 | 402 | 27.59016 | 597.8584 | 10.31666 | 94.70449 | 0.8376586 | 0.3796727 | 728.3731 | 496.1368 | 16.55813 | 16.55813
c3_347a_2132K_4.2atm_0058.tif | 658 | 54 | 1.219512 | 190.2439 | 141.4634 | 1.344828 | 6400 | 110.0858 | 9518.144 | 60.58351 | 625.1159 | 0.3060843 | 0.3049834 | 848.1608 | 582.2861 | 27.33893 | 27.33893
c3_347a_2132K_4.2atm_0058.tif | 659 | 54 | 1.219512 | 95.12195 | 86.58537 | 1.098592 | 3069 | 76.23241 | 4564.247 | 29.82507 | 287.8284 | 0.6923278 | -0.05803849 | 373.2076 | 570.0661 | 23.12949 | 23.12949
c3_347a_2132K_4.2atm_0058.tif | 660 | 54 | 1.219512 | 71.95122 | 53.65854 | 1.340909 | 1794 | 58.28441 | 2668.055 | 21.8091 | 202.0586 | 0.821202 | 0.3112358 | 775.2514 | 621.087 | 27.79983 | 27.79983
c3_347a_2132K_4.2atm_0058.tif | 661 | 54 | 1.219512 | 171.9512 | 140.2439 | 1.226087 | 10311 | 139.7306 | 15334.62 | 52.408 | 619.5122 | 0.5020919 | -0.1004227 | 94.79924 | 714.0707 | 17.13826 | 17.13826
c3_347a_2132K_4.2atm_0058.tif | 662 | 54 | 1.219512 | 57.31707 | 47.56098 | 1.205128 | 1268 | 49.00054 | 1885.782 | 18.18085 | 175.4774 | 0.7695895 | 0.06022036 | 22.41325 | 679.2027 | 15.06169 | 15.06169
c3_347a_2132K_4.2atm_0058.tif | 663 | 54 | 1.219512 | 46.34146 | 46.34146 | 1 | 1067 | 44.94935 | 1586.853 | 16.32157 | 152.9729 | 0.852153 | 0.3139144 | 729.2774 | 736.6682 | 21.36461 | 21.36461
c3_347a_2132K_4.2atm_0058.tif | 664 | 54 | 1.219512 | 165.8537 | 107.3171 | 1.545455 | 5998 | 106.5723 | 8920.286 | 45.09965 | 475.3674 | 0.496055 | 0.3093128 | 797.5315 | 816.7496 | 29.65844 | 29.65844
c3_347a_2132K_4.2atm_0058.tif | 665 | 54 | 1.219512 | 140.2439 | 80.4878 | 1.742424 | 5299 | 100.1701 | 7880.726 | 39.3826 | 388.353 | 0.6566332 | 0.07555462 | 33.48858 | 839.2895 | 34.2925 | 34.2925
c3_347a_2132K_4.2atm_0058.tif | 666 | 54 | 1.219512 | 112.1951 | 106.0976 | 1.057471 | 3799 | 84.81562 | 5649.911 | 38.76966 | 434.125 | 0.3767228 | 0.2791331 | 691.6525 | 850.9345 | 24.14588 | 24.14588
c3_347a_2132K_4.2atm_0058.tif | 667 | 54 | 1.219512 | 117.0732 | 100 | 1.170732 | 4230 | 89.4976 | 6290.898 | 37.88824 | 412.9661 | 0.463547 | 0.232658 | 603.2031 | 980.8132 | 16.44873 | 16.44873
c3_347a_2132K_4.2atm_0058.tif | 668 | 54 | 1.219512 | 59.7561 | 21.95122 | 2.722222 | 594 | 33.53779 | 883.4027 | 16.20223 | 145.8109 | 0.5221421 | 0.05244437 | 384.4848 | 1011.507 | 7.890794 | 7.890794
c3_348b_1875K_4.5atm_0002.tif | 669 | 56 | 2.369668 | 54.50237 | 49.76303 | 1.095238 | 373 | 51.64128 | 2094.517 | 19.01028 | 173.4865 | 0.8745055 | 0.9974423 | 627.4155 | 498.0912 | 40.97032 | 40.97032
c3_348b_1875K_4.5atm_0003.tif | 670 | 57 | 2.369668 | 1793.839 | 1708.531 | 1.049931 | 206068 | 1213.802 | 1157139.3 | 634.0552 | 8934.871 | 0.1821457 | 0.5771119 | 552.8725 | 539.4055 | 114.6092 | 114.6092
c3_348b_1875K_4.5atm_0005.tif | 671 | 58 | 2.369668 | 175.3555 | 106.6351 | 1.644444 | 2126 | 123.289 | 11938.19 | 48.70887 | 445.7312 | 0.755096 | 0.5231416 | 346.0597 | 134.4887 | 53.28643 | 53.28643
c3_348b_1875K_4.5atm_0005.tif | 672 | 58 | 2.369668 | 609.0047 | 571.09 | 1.06639 | 26919 | 438.7045 | 151159 | 191.9371 | 2536.802 | 0.295169 | 0.4322021 | 432.639 | 265.492 | 60.03479 | 60.03479
c3_348b_1875K_4.5atm_0005.tif | 673 | 58 | 2.369668 | 331.7536 | 265.4028 | 1.25 | 8514 | 246.7229 | 47808.9 | 102.8706 | 1114.239 | 0.4839069 | 0.5175367 | 604.7616 | 495.3218 | 68.58988 | 68.58988
c3_348b_1875K_4.5atm_0005.tif | 674 | 58 | 2.369668 | 312.7962 | 272.5118 | 1.147826 | 9694 | 263.2656 | 54434.99 | 98.28999 | 1074.767 | 0.5921873 | 0.5739186 | 671.5819 | 659.2913 | 75.80634 | 75.80634
c3_348b_1875K_4.5atm_0005.tif | 675 | 58 | 2.369668 | 879.1469 | 412.3223 | 2.132184 | 30394 | 466.1616 | 170672.3 | 236.9026 | 2712.889 | 0.2914129 | 0.4767669 | 445.6445 | 778.1888 | 94.73283 | 94.73283
c3_348b_1875K_4.5atm_0006.tif | 676 | 59 | 2.369668 | 94.78673 | 90.04739 | 1.052632 | 1197 | 92.51021 | 6721.547 | 33.49316 | 309.7492 | 0.8803566 | 0.4189392 | 468.1078 | 82.20551 | 47.5356 | 47.5356
c3_348b_1875K_4.5atm_0006.tif | 677 | 59 | 2.369668 | 99.52607 | 87.67773 | 1.135135 | 1243 | 94.27101 | 6979.852 | 34.11839 | 317.3152 | 0.871113 | 0.387742 | 66.58085 | 194.6444 | 56.91002 | 56.91002
c3_348b_1875K_4.5atm_0006.tif | 678 | 59 | 2.369668 | 376.7773 | 327.0142 | 1.152174 | 12868 | 303.318 | 72258.04 | 113.8823 | 1261.561 | 0.5705309 | 0.3854903 | 404.9007 | 264.5061 | 92.91613 | 92.91613
c3_348b_1875K_4.5atm_0006.tif | 679 | 59 | 2.369668 | 286.7299 | 232.2275 | 1.234694 | 8269 | 243.1471 | 46433.14 | 89.28224 | 889.4407 | 0.7375713 | 0.3850265 | 549.9332 | 364.6929 | 69.1577 | 69.1577
c3_348b_1875K_4.5atm_0006.tif | 680 | 59 | 2.369668 | 419.4313 | 286.7299 | 1.46281 | 11224 | 283.2803 | 63026.44 | 126.8232 | 1289.165 | 0.4765578 | 0.5820054 | 729.2043 | 610.8341 | 105.2532 | 105.2532
c3_348b_1875K_4.5atm_0006.tif | 681 | 59 | 2.369668 | 281.9905 | 270.1422 | 1.04386 | 8373 | 244.6714 | 47017.14 | 89.31621 | 918.5892 | 0.700202 | 0.5347761 | 180.5773 | 599.4561 | 79.79601 | 79.79601
c3_348b_1875K_4.5atm_0006.tif | 682 | 59 | 2.369668 | 992.891 | 677.7251 | 1.465035 | 45123 | 567.9912 | 253380.4 | 270.0462 | 3433.353 | 0.2701133 | 0.3714184 | 528.0102 | 779.4882 | 58.8093 | 58.8093
c3_348b_1875K_4.5atm_0006.tif | 683 | 59 | 2.369668 | 116.1137 | 78.19905 | 1.484848 | 1149 | 90.63639 | 6452.011 | 35.37711 | 331.8228 | 0.7363638 | 0.4349636 | 854.5535 | 846.9077 | 45.93938 | 45.93938
c3_348b_1875K_4.5atm_0009.tif | 684 | 60 | 2.369668 | 1263.033 | 1087.678 | 1.16122 | 111109 | 891.2863 | 623913.4 | 384.5558 | 8078.199 | 0.1201448 | 0.4317128 | 414.6606 | 438.9134 | 108.2572 | 108.2572
c3_348b_1875K_4.5atm_0009.tif | 685 | 60 | 2.369668 | 101.8957 | 97.1564 | 1.04878 | 1082 | 87.95413 | 6075.784 | 32.83273 | 439.6373 | 0.3950238 | 0.1252906 | 669.7699 | 505.4926 | 12.62434 | 12.62434
c3_348b_1875K_4.5atm_0009.tif | 686 | 60 | 2.369668 | 213.2701 | 172.9858 | 1.232877 | 4778 | 184.8271 | 26830.04 | 70.08751 | 699.8321 | 0.688404 | 0.4241506 | 979.6806 | 569.9776 | 50.27168 | 50.27168
c3_348b_1875K_4.5atm_0009.tif | 687 | 60 | 2.369668 | 827.0142 | 656.3981 | 1.259928 | 42651 | 552.2138 | 239499.3 | 266.8292 | 3561.862 | 0.2372248 | 0.4906582 | 904.0837 | 737.0294 | 114.934 | 114.934
c3_348b_1875K_4.5atm_0009.tif | 688 | 60 | 2.369668 | 158.7678 | 99.52607 | 1.595238 | 2427 | 131.7278 | 13628.4 | 50.38731 | 477.1364 | 0.7522629 | 0.5406817 | 984.2213 | 999.2134 | 42.03851 | 42.03851
c3_348b_1875K_4.5atm_0010.tif | 689 | 61 | 2.369668 | 2132.701 | 1191.943 | 1.789264 | 120427 | 927.9072 | 676237.1 | 673.9569 | 9173.975 | 0.1009703 | 0.3860226 | 431.9131 | 446.0477 | 133.9692 | 133.9692
c3_348b_1875K_4.5atm_0010.tif | 690 | 61 | 2.369668 | 172.9858 | 75.82938 | 2.28125 | 1942 | 117.8331 | 10904.97 | 48.85633 | 458.7528 | 0.6511435 | 0.6697406 | 1004.03 | 197.4912 | 33.89137 | 33.89137
c3_348b_1875K_4.5atm_0010.tif | 691 | 61 | 2.369668 | 168.2464 | 161.1374 | 1.044118 | 3363 | 155.0622 | 18884.35 | 55.98487 | 532.5046 | 0.8368837 | 0.5112025 | 319.3913 | 768.16 | 84.19975 | 84.19975
c3_348b_1875K_4.5atm_0010.tif | 692 | 61 | 2.369668 | 87.67773 | 59.24171 | 1.48 | 517 | 60.7978 | 2903.124 | 25.43913 | 289.6921 | 0.4347124 | 0.267792 | 590.559 | 807.5048 | 7.818014 | 7.818014
c3_348b_1875K_4.5atm_0010.tif | 693 | 61 | 2.369668 | 49.76303 | 40.28436 | 1.235294 | 273 | 44.17982 | 1532.984 | 17.69394 | 184.5995 | 0.5653098 | 0.2480921 | 656.1062 | 852.4286 | 8.684277 | 8.684277
c3_348b_1875K_4.5atm_0010.tif | 694 | 61 | 2.369668 | 277.2512 | 215.6398 | 1.285714 | 6088 | 208.6315 | 34186.11 | 84.07899 | 846.9487 | 0.5988877 | 0.3245861 | 698.7268 | 943.4308 | 53.36032 | 53.36032
c3_348b_1875K_4.5atm_0010.tif | 695 | 61 | 2.369668 | 400.4739 | 289.0995 | 1.385246 | 13835 | 314.5084 | 77688.06 | 129.515 | 1599.526 | 0.3815764 | 0.5308875 | 881.0392 | 961.9329 | 54.83326 | 54.83326
c3_348b_1875K_4.5atm_0010.tif | 696 | 61 | 2.369668 | 30.80569 | 28.43602 | 1.083333 | 118 | 29.04582 | 662.6087 | 10.86999 | 106.1455 | 0.7390332 | 0.2665077 | 343.9237 | 917.2966 | 9.132804 | 9.132804
c3_348b_1875K_4.5atm_0010.tif | 697 | 61 | 2.369668 | 49.76303 | 40.28436 | 1.235294 | 258 | 42.94894 | 1448.755 | 16.76354 | 173.797 | 0.6027265 | 0.264991 | 467.7674 | 969.9535 | 9.647212 | 9.647212
c3_348b_1875K_4.5atm_0010.tif | 698 | 61 | 2.369668 | 220.3791 | 104.2654 | 2.113636 | 2774 | 140.8302 | 15576.92 | 62.33786 | 556.0411 | 0.6331077 | 0.2276771 | 553.7037 | 995.62 | 68.36543 | 68.36543
c3_348b_1875K_4.5atm_0010.tif | 699 | 61 | 2.369668 | 47.39336 | 21.32701 | 2.222222 | 129 | 30.36949 | 724.3773 | 13.62333 | 123.8955 | 0.5930117 | 0.2552763 | 675.7829 | 1014.953 | 7.619363 | 7.619363
c3_348b_1875K_4.5atm_0015.tif | 700 | 62 | 2.369668 | 1940.758 | 1369.668 | 1.416955 | 215052 | 1239.979 | 1207587.4 | 543.9329 | 12236.97 | 0.10134 | 0.3279376 | 548.1376 | 421.2023 | 90.27843 | 90.27843
c3_348b_1875K_4.5atm_0015.tif | 701 | 62 | 2.369668 | 142.1801 | 99.52607 | 1.428571 | 1874 | 115.7517 | 10523.12 | 42.43984 | 414.6879 | 0.7689742 | 0.1369616 | 314.3058 | 42.03629 | 26.24063 | 26.24063
c3_348b_1875K_4.5atm_0015.tif | 702 | 62 | 2.369668 | 111.3744 | 54.50237 | 2.043478 | 572 | 63.95001 | 3211.967 | 33.43137 | 299.3283 | 0.4504903 | 0.5913993 | 121.2955 | 995.0594 | 18.31596 | 18.31596
c3_349a_1984K_4.3atm_0023.tif | 703 | 65 | 0.6153846 | 200.6154 | 89.23077 | 2.248276 | 26571 | 113.1894 | 10062.39 | 53.30809 | 550.5476 | 0.4171779 | 0.2323495 | 656.9991 | 210.6878 | 25.14058 | 25.14058
c3_349a_1984K_4.3atm_0023.tif | 704 | 65 | 0.6153846 | 353.2308 | 315.6923 | 1.118908 | 110581 | 230.9096 | 41876.83 | 101.4176 | 1865.846 | 0.1511583 | 0.2478216 | 468.1565 | 466.2508 | 27.70747 | 27.70747
c3_349a_1984K_4.3atm_0023.tif | 705 | 65 | 0.6153846 | 146.4615 | 122.4615 | 1.19598 | 16455 | 89.07393 | 6231.479 | 48.3311 | 513.2308 | 0.2972868 | 0.3365133 | 355.0043 | 927.6826 | 20.28851 | 20.28851
c3_349a_1984K_4.3atm_0029.tif | 706 | 67 | 1.219512 | 714.6341 | 459.7561 | 1.554377 | 103961 | 443.6867 | 154611.8 | 190.6573 | 3125.61 | 0.1988763 | 0.1627522 | 518.657 | 372.9065 | 32.34206 | 32.34206
c3_349a_1984K_4.3atm_0029.tif | 707 | 67 | 1.219512 | 76.82927 | 68.29268 | 1.125 | 2370 | 66.99083 | 3524.688 | 24.12338 | 225.9259 | 0.867758 | 0.2651384 | 184.2612 | 340.281 | 29.32027 | 29.32027
c3_349a_1984K_4.3atm_0029.tif | 708 | 67 | 1.219512 | 139.0244 | 131.7073 | 1.055556 | 5723 | 104.1006 | 8511.303 | 47.2218 | 466.9631 | 0.4905019 | 0.2013002 | 109.3544 | 574.1765 | 29.61656 | 29.61656
c3_349a_1984K_4.3atm_0029.tif | 709 | 67 | 1.219512 | 169.5122 | 136.5854 | 1.241071 | 7956 | 122.7407 | 11832.24 | 48.86166 | 529.0064 | 0.5313187 | 0.3167627 | 921.0535 | 581.8859 | 33.61569 | 33.61569
c3_349a_1984K_4.3atm_0029.tif | 710 | 67 | 1.219512 | 24.39024 | 10.97561 | 2.222222 | 161 | 17.4604 | 239.4408 | 6.962669 | 64.30728 | 0.7275918 | 0.493949 | 1014.075 | 626.764 | 6.203509 | 6.203509
c3_349a_1984K_4.3atm_0029.tif | 711 | 67 | 1.219512 | 90.2439 | 58.53659 | 1.541667 | 2836 | 73.28149 | 4217.728 | 27.97152 | 261.5594 | 0.7747253 | 0.4909067 | 993.4496 | 804.1178 | 32.66232 | 32.66232
c3_349a_1984K_4.3atm_0034.tif | 712 | 69 | 1.219512 | 112.1951 | 89.02439 | 1.260274 | 4439 | 91.68194 | 6601.725 | 34.39008 | 331.7683 | 0.7536984 | 0.1730173 | 410.1599 | 184.4591 | 37.99934 | 37.99934
c3_349a_1984K_4.3atm_0034.tif | 713 | 69 | 1.219512 | 785.3659 | 708.5366 | 1.108434 | 158353 | 547.5885 | 235504.2 | 230.1092 | 4460.976 | 0.1487129 | 0.2052553 | 711.5082 | 571.6121 | 63.38739 | 63.38739
c3_349a_1984K_4.3atm_0034.tif | 714 | 69 | 1.219512 | 84.14634 | 54.87805 | 1.533333 | 1683 | 56.45251 | 2502.974 | 25.65409 | 310.3383 | 0.3265844 | 0.2422253 | 41.09507 | 419.9756 | 8.08861 | 8.08861
c3_349a_1984K_4.3atm_0034.tif | 715 | 69 | 1.219512 | 96.34146 | 79.26829 | 1.215385 | 1845 | 59.10706 | 2743.902 | 32.58672 | 298.6645 | 0.3865551 | 0.2183618 | 78.27263 | 452.0092 | 11.32589 | 11.32589
c3_349a_1984K_4.3atm_0034.tif | 716 | 69 | 1.219512 | 12.19512 | 12.19512 | 1 | 71 | 11.59499 | 105.5919 | 4.366547 | 42.56441 | 0.7323983 | 0.2772772 | 938.0282 | 497.9014 | 3.16 | 3.16
c3_349a_1984K_4.3atm_0034.tif | 717 | 69 | 1.219512 | 84.14634 | 60.97561 | 1.38 | 2304 | 66.05146 | 3426.532 | 25.85041 | 248.2803 | 0.698522 | 0.146181 | 994.0855 | 588.8051 | 26.8903 | 26.8903
c3_349a_1984K_4.3atm_0043.tif | 718 | 71 | 2.369668 | 343.6019 | 308.0569 | 1.115385 | 8847 | 251.5015 | 49678.8 | 107.0441 | 1644.55 | 0.2308272 | 0.1084773 | 256.0945 | 50.26235 | 28.86831 | 28.86831
c3_349a_1984K_4.3atm_0043.tif | 719 | 71 | 2.369668 | 2163.507 | 1898.104 | 1.139825 | 175383 | 1119.789 | 984833 | 688.1564 | 11263.03 | 0.09755774 | 0.1441628 | 567.9006 | 586.065 | 71.39268 | 71.39268
c3_349a_1984K_4.3atm_0043.tif | 720 | 71 | 2.369668 | 82.93839 | 75.82938 | 1.09375 | 888 | 79.67996 | 4986.411 | 28.42858 | 263.6483 | 0.9014633 | 0.1638425 | 350.464 | 304.9718 | 37.38851 | 37.38851
c3_349a_1984K_4.3atm_0043.tif | 721 | 71 | 2.369668 | 92.41706 | 78.19905 | 1.181818 | 1022 | 85.4807 | 5738.865 | 30.76269 | 283.383 | 0.8980245 | 0.2511719 | 813.9129 | 495.7808 | 64.61113 | 64.61113
c3_349a_1984K_4.3atm_0043.tif | 722 | 71 | 2.369668 | 395.7346 | 317.5355 | 1.246269 | 13133 | 306.4253 | 73746.1 | 118.2593 | 1284.812 | 0.5613965 | 0.142159 | 264.0178 | 764.7454 | 64.59272 | 64.59272
c3_349a_1984K_4.3atm_0043.tif | 723 | 71 | 2.369668 | 63.98104 | 49.76303 | 1.285714 | 412 | 54.27392 | 2313.515 | 20.49555 | 200.8505 | 0.7206695 | 0.2725558 | 102.2816 | 1007.146 | 15.78857 | 15.78857
c3_349a_1984K_4.3atm_0044.tif | 724 | 72 | 2.369668 | 360.1896 | 263.0332 | 1.369369 | 10676 | 276.2784 | 59949.24 | 112.855 | 1553.239 | 0.3122606 | 0.2405054 | 840.9015 | 50.22518 | 46.2157 | 46.2157
c3_349a_1984K_4.3atm_0044.tif | 725 | 72 | 2.369668 | 312.7962 | 194.3128 | 1.609756 | 5379 | 196.1071 | 30204.85 | 95.06089 | 962.3775 | 0.4098223 | 0.1039023 | 561.2486 | 66.57557 | 42.70324 | 42.70324
c3_349a_1984K_4.3atm_0044.tif | 726 | 72 | 2.369668 | 163.5071 | 139.8104 | 1.169492 | 2796 | 141.3876 | 15700.46 | 53.18319 | 512.2224 | 0.7519776 | 0.1500383 | 481.9274 | 142.9889 | 57.23011 | 57.23011
c3_349a_1984K_4.3atm_0044.tif | 727 | 72 | 2.369668 | 471.564 | 293.8389 | 1.604839 | 12299 | 296.5361 | 69062.91 | 152.9344 | 1557.367 | 0.3578267 | 0.2103407 | 679.5378 | 212.2385 | 85.28908 | 85.28908
c3_349a_1984K_4.3atm_0044.tif | 728 | 72 | 2.369668 | 87.67773 | 82.93839 | 1.057143 | 912 | 80.74953 | 5121.179 | 28.93827 | 275.9539 | 0.8450973 | 0.1844677 | 563.0428 | 159.1414 | 53.08645 | 53.08645
c3_349a_1984K_4.3atm_0044.tif | 729 | 72 | 2.369668 | 445.4976 | 393.3649 | 1.13253 | 15137 | 328.9747 | 84999.21 | 140.7968 | 1766.345 | 0.3423526 | 0.1873947 | 411.7118 | 271.5794 | 68.27298 | 68.27298
c3_349a_1984K_4.3atm_0044.tif | 730 | 72 | 2.369668 | 82.93839 | 26.06635 | 3.181818 | 277 | 44.5023 | 1555.446 | 21.69287 | 193.4511 | 0.5223025 | 0.2785392 | 1014.083 | 290.7473 | 9.434814 | 9.434814
c3_349a_1984K_4.3atm_0044.tif | 731 | 72 | 2.369668 | 1763.033 | 1625.592 | 1.084548 | 121290 | 931.226 | 681083.1 | 588.1091 | 13495.26 | 0.04699454 | 0.2010194 | 584.2594 | 769.0659 | 66.34279 | 66.34279
c3_349a_1984K_4.3atm_0044.tif | 732 | 72 | 2.369668 | 99.52607 | 99.52607 | 1 | 968 | 83.19176 | 5435.637 | 34.50705 | 314.8009 | 0.6892684 | 0.2220241 | 668.2438 | 405.6322 | 27.64667 | 27.64667
c3_349a_1984K_4.3atm_0044.tif | 733 | 72 | 2.369668 | 118.4834 | 56.87204 | 2.083333 | 864 | 78.59583 | 4851.643 | 34.96978 | 330.521 | 0.5580854 | 0.3039473 | 1008.89 | 410.7303 | 24.39247 | 24.39247
c3_349a_1984K_4.3atm_0044.tif | 734 | 72 | 2.369668 | 87.67773 | 87.67773 | 1 | 862 | 78.50481 | 4840.412 | 29.89141 | 285.957 | 0.743859 | 0.3568673 | 988.5406 | 504.0824 | 34.04602 | 34.04602
c3_349a_1984K_4.3atm_0044.tif | 735 | 72 | 2.369668 | 101.8957 | 73.45972 | 1.387097 | 1033 | 85.93949 | 5800.633 | 31.4986 | 291.3027 | 0.8590059 | 0.3002396 | 448.4405 | 507.1859 | 57.13702 | 57.13702
c3_349a_1984K_4.3atm_0044.tif | 736 | 72 | 2.369668 | 118.4834 | 116.1137 | 1.020408 | 1639 | 108.251 | 9203.522 | 41.80725 | 455.6187 | 0.5571355 | 0.1996773 | 133.8243 | 566.2135 | 35.73216 | 35.73216
c3_349a_1984K_4.3atm_0044.tif | 737 | 72 | 2.369668 | 146.9194 | 125.5924 | 1.169811 | 2165 | 124.4147 | 12157.18 | 46.67377 | 439.3738 | 0.7913607 | 0.2497818 | 591.5533 | 605.4855 | 62.09982 | 62.09982
c3_349a_1984K_4.3atm_0046.tif | 738 | 73 | 2.369668 | 2355.45 | 1305.687 | 1.803993 | 223253 | 1263.401 | 1253638.7 | 700.1578 | 15158.77 | 0.06855742 | 0.08030323 | 564.5709 | 272.4506 | 62.40511 | 62.40511
c3_349a_1984K_4.3atm_0046.tif | 739 | 73 | 2.369668 | 158.7678 | 66.35071 | 2.392857 | 1001 | 84.59791 | 5620.943 | 40.46373 | 436.0461 | 0.371496 | -0.0009406292 | 715.2368 | 15.61039 | 12.41587 | 12.41587
c3_349a_1984K_4.3atm_0046.tif | 740 | 73 | 2.369668 | 82.93839 | 63.98104 | 1.296296 | 604 | 65.71448 | 3391.658 | 26.02387 | 246.7137 | 0.7002212 | 0.1452074 | 1007.091 | 190.0066 | 24.98154 | 24.98154
c3_349a_1984K_4.3atm_0046.tif | 741 | 73 | 2.369668 | 61.61137 | 26.06635 | 2.363636 | 146 | 32.30867 | 819.8378 | 17.98556 | 182.9671 | 0.3077455 | 0.1147653 | 566.1096 | 396.4658 | 6.03179 | 6.03179
c3_349a_1984K_4.3atm_0046.tif | 742 | 73 | 2.369668 | 336.4929 | 177.7251 | 1.893333 | 5966 | 206.5305 | 33501.04 | 101.2326 | 905.7574 | 0.5131501 | 0.2968665 | 947.3644 | 500.6096 | 71.40766 | 71.40766
c3_349a_1984K_4.3atm_0046.tif | 743 | 73 | 2.369668 | 473.9336 | 137.4408 | 3.448276 | 6015 | 207.3769 | 33776.2 | 138.6969 | 1350.711 | 0.2326461 | 0.08636676 | 25.399 | 580.2427 | 27.92161 | 27.92161
c3_349a_1984K_4.3atm_0046.tif | 744 | 73 | 2.369668 | 791.4692 | 530.8057 | 1.491071 | 37993 | 521.188 | 213343.1 | 209.7796 | 4087.678 | 0.1604483 | 0.1613579 | 432.4763 | 768.9187 | 29.90205 | 29.90205
c3_349a_1984K_4.3atm_0050.tif | 745 | 77 | 2.369668 | 2398.104 | 1914.692 | 1.252475 | 319964 | 1512.492 | 1796702.7 | 720.2557 | 23748.82 | 0.04003153 | 0.1350903 | 529.8496 | 513.6687 | 77.15575 | 77.15575
c3_349a_1984K_4.3atm_0050.tif | 746 | 77 | 2.369668 | 161.1374 | 123.2227 | 1.307692 | 2524 | 134.3344 | 14173.09 | 49.96932 | 488.8568 | 0.7452656 | 0.2071077 | 994.0289 | 414.8273 | 36.94519 | 36.94519
c3_349a_1984K_4.3atm_0050.tif | 747 | 77 | 2.369668 | 220.3791 | 201.4218 | 1.094118 | 3705 | 162.7559 | 20804.79 | 64.77227 | 717.2082 | 0.5082563 | 0.2721174 | 682.2059 | 866.7517 | 33.50509 | 33.50509
c3_349a_1984K_4.3atm_0050.tif | 748 | 77 | 2.369668 | 73.45972 | 66.35071 | 1.107143 | 522 | 61.09109 | 2931.201 | 24.24973 | 251.4738 | 0.582465 | 0.4044303 | 223.4943 | 958.0536 | 16.21227 | 16.21227
c3_349a_1984K_4.3atm_0050.tif | 749 | 77 | 2.369668 | 47.39336 | 33.17536 | 1.428571 | 153 | 33.07412 | 859.1451 | 14.22739 | 157.0634 | 0.4376493 | 0.4496138 | 205.1176 | 985.1307 | 8.412083 | 8.412083
c3_349a_1984K_4.3atm_0052.tif | 750 | 78 | 2.369668 | 1936.019 | 1374.408 | 1.408621 | 278816 | 1411.892 | 1565643.2 | 583.2338 | 15485.78 | 0.08204203 | 0.07830075 | 642.574 | 217.3378 | 81.37853 | 81.37853
c3_349a_1984K_4.3atm_0052.tif | 751 | 78 | 2.369668 | 90.04739 | 40.28436 | 2.235294 | 358 | 50.59226 | 2010.287 | 26.11577 | 274.5568 | 0.3351224 | 0.2016029 | 11.46927 | 361.8268 | 8.511532 | 8.511532
c3_349a_1984K_4.3atm_0052.tif | 752 | 78 | 2.369668 | 28.43602 | 21.32701 | 1.333333 | 68 | 22.04941 | 381.8423 | 8.924847 | 96.45064 | 0.5158027 | 0.3270298 | 28.07353 | 355.0294 | 5.702174 | 5.702174
c3_349a_1984K_4.3atm_0052.tif | 753 | 78 | 2.369668 | 419.4313 | 289.0995 | 1.45082 | 6711 | 219.0465 | 37684.46 | 142.2761 | 1901.691 | 0.1309461 | 0.2345601 | 114.7564 | 422.775 | 26.88026 | 26.88026
c3_349a_1984K_4.3atm_0052.tif | 754 | 78 | 2.369668 | 130.3318 | 104.2654 | 1.25 | 1223 | 93.50952 | 6867.546 | 40.12503 | 392.645 | 0.5597721 | 0.3583202 | 969.3042 | 510.8455 | 30.62545 | 30.62545
c3_349a_1984K_4.3atm_0052.tif | 755 | 78 | 2.369668 | 988.1517 | 556.872 | 1.774468 | 42092 | 548.5831 | 236360.4 | 266.4819 | 6113.744 | 0.07946393 | 0.1868495 | 395.3329 | 925.5289 | 32.82262 | 32.82262
c3_349a_1984K_4.3atm_0056.tif | 756 | 82 | 4.694836 | 122.0657 | 89.20188 | 1.368421 | 250 | 83.7617 | 5510.371 | 38.10359 | 344.9883 | 0.581811 | 0.2796522 | 77.748 | 52.3 | 27.3131 | 27.3131
c3_349a_1984K_4.3atm_0056.tif | 757 | 82 | 4.694836 | 183.0986 | 103.2864 | 1.772727 | 625 | 132.4389 | 13775.93 | 53.75042 | 512.0032 | 0.660367 | 0.218105 | 605.6656 | 88.3456 | 47.89926 | 47.89926
c3_349a_1984K_4.3atm_0056.tif | 758 | 82 | 4.694836 | 408.4507 | 225.3521 | 1.8125 | 2114 | 243.5723 | 46595.69 | 117.4385 | 1185.617 | 0.4165497 | 0.1153184 | 105.1372 | 209.3851 | 54.41517 | 54.41517
c3_349a_1984K_4.3atm_0056.tif | 759 | 82 | 4.694836 | 1516.432 | 1460.094 | 1.038585 | 48519 | 1166.894 | 1069430.7 | 482.475 | 6284.568 | 0.3402605 | 0.1286031 | 620.108 | 386.9564 | 153.5167 | 153.5167
c3_349a_1984K_4.3atm_0056.tif | 760 | 82 | 4.694836 | 103.2864 | 84.50704 | 1.222222 | 202 | 75.2924 | 4452.379 | 33.3888 | 383.2706 | 0.3808826 | 0.2898524 | 886.3663 | 226.2129 | 16.92548 | 16.92548
c3_349a_1984K_4.3atm_0056.tif | 761 | 82 | 4.694836 | 93.89671 | 61.03286 | 1.538462 | 146 | 64.0106 | 3218.056 | 30.10783 | 266.7941 | 0.5681345 | 0.3066464 | 134.5753 | 304.6096 | 21.51333 | 21.51333
c3_349a_1984K_4.3atm_0056.tif | 762 | 82 | 4.694836 | 244.1315 | 173.7089 | 1.405405 | 1412 | 199.064 | 31122.57 | 76.84078 | 714.0272 | 0.7671069 | 0.2567652 | 711.2691 | 344.2649 | 84.82667 | 84.82667
c3_349a_1984K_4.3atm_0056.tif | 763 | 82 | 4.694836 | 117.3709 | 117.3709 | 1 | 412 | 107.5286 | 9081.091 | 41.06602 | 397.9542 | 0.7205791 | 0.2441368 | 432.5995 | 396.3665 | 39.42122 | 39.42122
c3_349a_1984K_4.3atm_0056.tif | 764 | 82 | 4.694836 | 295.7746 | 187.7934 | 1.575 | 1579 | 210.507 | 34803.5 | 89.6016 | 841.813 | 0.6171653 | 0.15351 | 242.2533 | 482.8803 | 97.63285 | 97.63285
c3_349a_1984K_4.3atm_0056.tif | 765 | 82 | 4.694836 | 136.1502 | 89.20188 | 1.526316 | 371 | 102.0381 | 8177.39 | 43.04424 | 412.5459 | 0.6037819 | 0.2335439 | 188.9757 | 547.0377 | 34.74667 | 34.74667
c3_349a_1984K_4.3atm_0056.tif | 766 | 82 | 4.694836 | 877.9343 | 441.3146 | 1.989362 | 7045 | 444.6476 | 155282.2 | 246.094 | 2498.356 | 0.3126246 | 0.09349776 | 264.5877 | 595.1398 | 84.63887 | 84.63887
c3_349a_1984K_4.3atm_0056.tif | 767 | 82 | 4.694836 | 1314.554 | 1225.352 | 1.072797 | 39392 | 1051.428 | 868258.1 | 436.8897 | 5191.191 | 0.4048785 | 0.07207124 | 213.2454 | 819.6743 | 71.29977 | 71.29977
c3_349a_1984K_4.3atm_0057.tif | 768 | 83 | 4.694836 | 112.6761 | 112.6761 | 1 | 437 | 110.743 | 9632.128 | 41.37782 | 403.7662 | 0.7424585 | 0.07608932 | 225.1327 | 17.08696 | 26.91 | 26.91
c3_349a_1984K_4.3atm_0057.tif | 769 | 83 | 4.694836 | 3075.117 | 2403.756 | 1.279296875 | 107792 | 1739.277 | 2375895.4 | 834.4799 | 14211.27 | 0.1478331 | 0.05830624 | 515.8678 | 229.5804 | 195.9024 | 195.9024
c3_349a_1984K_4.3atm_0057.tif | 770 | 83 | 4.694836 | 154.9296 | 117.3709 | 1.32 | 580 | 127.582 | 12784.06 | 48.06512 | 453.6366 | 0.780661 | 0.2070029 | 655.9103 | 361.6672 | 76.21333 | 76.21333
c3_349a_1984K_4.3atm_0057.tif | 771 | 83 | 4.694836 | 370.892 | 356.8075 | 1.039474 | 3849 | 328.6619 | 84837.66 | 123.9361 | 1255.168 | 0.6766983 | 0.08155758 | 257.6903 | 410.9202 | 106.8675 | 106.8675
c3_349a_1984K_4.3atm_0057.tif | 772 | 83 | 4.694836 | 140.8451 | 136.1502 | 1.034483 | 610 | 130.84 | 13445.3 | 47.9685 | 442.6739 | 0.8622093 | 0.2818863 | 797.0164 | 436.7311 | 90.85333 | 90.85333
c3_349a_1984K_4.3atm_0057.tif | 773 | 83 | 4.694836 | 215.9624 | 197.1831 | 1.095238 | 993 | 166.936 | 21887.19 | 73.56793 | 680.4509 | 0.5940272 | 0.1637306 | 401.2981 | 461.7351 | 65.0525 | 65.0525
c3_349a_1984K_4.3atm_0057.tif | 774 | 83 | 4.694836 | 3558.685 | 2328.638 | 1.528226 | 145553 | 2021.092 | 3208203.8 | 1039.612 | 17783.17 | 0.1274833 | 0.08370926 | 345.7836 | 734.2521 | 122.4627 | 122.4627
c3_349a_1984K_4.3atm_0057.tif | 775 | 83 | 4.694836 | 253.5211 | 248.8263 | 1.018868 | 1297 | 190.7855 | 28587.8 | 80.863 | 896.1314 | 0.4473498 | 0.1053357 | 423.0941 | 546.6685 | 29.74554 | 29.74554
c3_349a_1984K_4.3atm_0057.tif | 776 | 83 | 4.694836 | 1248.826 | 1079.812 | 1.156522 | 26795 | 867.1662 | 590601.5 | 400.3568 | 6272.3 | 0.1886474 | 0.2009919 | 900.3481 | 735.8155 | 67.95533 | 67.95533
c3_349a_1984K_4.3atm_0057.tif | 777 | 83 | 4.694836 | 46.94836 | 46.94836 | 1 | 102 | 53.50268 | 2248.231 | 19.18073 | 173.9744 | 0.9334264 | 0.300712 | 10.56863 | 694.5098 | 48.67902 | 48.67902
c3_349a_1984K_4.3atm_0057.tif | 778 | 83 | 4.694836 | 633.8028 | 370.892 | 1.708861 | 4541 | 356.986 | 100090.4 | 175.3074 | 2066.271 | 0.2945966 | 0.1741834 | 569.105 | 913.1967 | 67.78853 | 67.78853
c3_349a_1984K_4.3atm_0057.tif | 779 | 83 | 4.694836 | 46.94836 | 28.16901 | 1.666667 | 50 | 37.45937 | 1102.074 | 14.8333 | 143.211 | 0.6752553 | 0.5699511 | 1009.24 | 879.8 | 28.121 | 28.121
c3_349a_1984K_4.3atm_0057.tif | 780 | 83 | 4.694836 | 159.6244 | 126.7606 | 1.259259 | 452 | 112.6276 | 9962.75 | 53.03821 | 555.0563 | 0.4063638 | 0.1895387 | 190.4292 | 1007.451 | 30.22048 | 30.22048
c3_347a_2132K_4.2atm_0060.tif | 781 | 55 | 2.369668 | 286.7299 | 218.0095 | 1.315217 | 4228 | 173.8642 | 23741.61 | 87.50626 | 1355.45 | 0.1623876 | 0.1931598 | 117.7763 | 832.0776 | 23.79473 | 23.79473
c3_347a_2132K_4.2atm_0060.tif | 782 | 55 | 2.369668 | 94.78673 | 68.72038 | 1.37931 | 435 | 55.76828 | 2442.668 | 29.36733 | 302.056 | 0.3364335 | 0.4396073 | 980.3724 | 828.1471 | 12.53379 | 12.53379
c3_347a_2132K_4.2atm_0060.tif | 783 | 55 | 2.369668 | 606.6351 | 459.7156 | 1.319588 | 11130 | 282.0916 | 62498.6 | 186.9811 | 4004.739 | 0.04897017 | 0.3855202 | 716.6465 | 899.3253 | 17.73637 | 17.73637
c3_347a_2132K_4.2atm_0060.tif | 784 | 55 | 2.369668 | 87.67773 | 45.0237 | 1.947368 | 380 | 52.1236 | 2133.824 | 22.63677 | 243.5215 | 0.4521618 | 0.2855546 | 270.2132 | 855.0132 | 10.78647 | 10.78647
c3_347a_2132K_4.2atm_0060.tif | 785 | 55 | 2.369668 | 52.1327 | 49.76303 | 1.047619 | 257 | 42.86563 | 1443.139 | 17.35077 | 184.0015 | 0.535643 | 0.176146 | 175.4475 | 871.8716 | 9.860223 | 9.860223
c3_347a_2132K_4.2atm_0060.tif | 786 | 55 | 2.369668 | 149.2891 | 130.3318 | 1.145455 | 1838 | 114.6345 | 10320.97 | 46.65504 | 582.9384 | 0.3816675 | 0.431742 | 842.2633 | 892.3754 | 20.9951 | 20.9951
c3_347a_2132K_4.2atm_0060.tif | 787 | 55 | 2.369668 | 52.1327 | 47.39336 | 1.1 | 331 | 48.64706 | 1858.673 | 17.81904 | 185.3946 | 0.6795462 | 0.2024328 | 138.4079 | 923.4683 | 16.91699 | 16.91699
c3_347a_2132K_4.2atm_0060.tif | 788 | 55 | 2.369668 | 71.09005 | 52.1327 | 1.363636 | 315 | 47.45674 | 1768.828 | 20.39289 | 222.6798 | 0.448264 | 0.4063888 | 846.9429 | 954.8603 | 9.59202 | 9.59202
c3_347a_2132K_4.2atm_0060.tif | 789 | 55 | 2.369668 | 71.09005 | 54.50237 | 1.304348 | 424 | 55.05865 | 2380.899 | 23.69428 | 310.4265 | 0.3104796 | 0.2163381 | 151.0708 | 957.533 | 8.996657 | 8.996657
c3_347a_2132K_4.2atm_0060.tif | 790 | 55 | 2.369668 | 33.17536 | 33.17536 | 1 | 139 | 31.52463 | 780.5305 | 11.58412 | 115.2812 | 0.7380455 | 0.2488937 | 175.5755 | 962.0935 | 7.237209 | 7.237209
c3_347a_2132K_4.2atm_0060.tif | 791 | 55 | 2.369668 | 21.32701 | 18.95735 | 1.125 | 61 | 20.8837 | 342.535 | 7.644478 | 79.28052 | 0.6848285 | 0.2895424 | 235.3607 | 963.5902 | 5.218 | 5.218
c3_347a_2132K_4.2atm_0060.tif | 792 | 55 | 2.369668 | 26.06635 | 18.95735 | 1.375 | 72 | 22.68866 | 404.3036 | 8.58784 | 88.23999 | 0.652509 | 0.354843 | 286.1806 | 981.9861 | 20.03841 | 20.03841
c3_347a_2132K_4.2atm_0060.tif | 793 | 55 | 2.369668 | 54.50237 | 54.50237 | 1 | 314 | 47.38135 | 1763.213 | 18.53653 | 196.7361 | 0.5724619 | 0.3755265 | 319.7102 | 1011.889 | 16.67879 | 16.67879
c3_348b_1875K_4.5atm_0002.tif | 794 | 56 | 2.369668 | 111.3744 | 80.56872 | 1.382353 | 1182 | 91.92875 | 6637.317 | 33.51468 | 324.3861 | 0.7926436 | 0.2635665 | 105.7039 | 204.5618 | 45.12419 | 45.12419
c3_348b_1875K_4.5atm_0002.tif | 795 | 56 | 2.369668 | 68.72038 | 35.54502 | 1.933333 | 259 | 43.0321 | 1454.37 | 20.69923 | 220.3667 | 0.3763508 | 0.1507051 | 81.15058 | 302.1081 | 7.492437 | 7.492437
c3_348b_1875K_4.5atm_0002.tif | 796 | 56 | 2.369668 | 850.7109 | 732.2275 | 1.161812 | 46795 | 578.4187 | 262769.3 | 271.422 | 5784.36 | 0.09869014 | 0.4800133 | 742.4027 | 568.6363 | 40.90102 | 40.90102
c3_348b_1875K_4.5atm_0002.tif | 797 | 56 | 2.369668 | 30.80569 | 23.69668 | 1.3 | 82 | 24.21305 | 460.4569 | 10.09133 | 107.5199 | 0.5005195 | 0.1365192 | 288.561 | 487.0366 | 5.793323 | 5.793323
c3_348b_1875K_4.5atm_0002.tif | 798 | 56 | 2.369668 | 139.8104 | 92.41706 | 1.512821 | 1573 | 106.0491 | 8832.91 | 42.14326 | 452.6066 | 0.541841 | 0.2264921 | 202.8633 | 547.1716 | 23.34349 | 23.34349
c3_348b_1875K_4.5atm_0002.tif | 799 | 56 | 2.369668 | 158.7678 | 120.8531 | 1.313725 | 2080 | 121.9479 | 11679.88 | 44.83365 | 493.8072 | 0.6019126 | 0.4194016 | 380.0058 | 590.7683 | 20.75846 | 20.75846
c3_348b_1875K_4.5atm_0002.tif | 800 | 56 | 2.369668 | 90.04739 | 54.50237 | 1.652174 | 572 | 63.95001 | 3211.967 | 25.27746 | 268.6667 | 0.5591822 | 0.2116385 | 323.3042 | 635.4161 | 11.03104 | 11.03104
c3_348b_1875K_4.5atm_0002.tif | 801 | 56 | 2.369668 | 28.43602 | 26.06635 | 1.090909 | 111 | 28.17112 | 623.3014 | 10.17728 | 99.97762 | 0.7836143 | 0.1313513 | 531.2793 | 636.9099 | 5.566 | 5.566
c3_348b_1875K_4.5atm_0002.tif | 802 | 56 | 2.369668 | 33.17536 | 33.17536 | 1 | 107 | 27.65887 | 600.8401 | 12.36196 | 140.0168 | 0.3851309 | 0.1394885 | 390.6075 | 652.7009 | 5.170379 | 5.170379
c3_348b_1875K_4.5atm_0002.tif | 803 | 56 | 2.369668 | 82.93839 | 45.0237 | 1.842105 | 405 | 53.81088 | 2274.208 | 23.47756 | 243.4823 | 0.4820644 | 0.2176045 | 304.763 | 657.6222 | 12.31654 | 12.31654
c3_348b_1875K_4.5atm_0002.tif | 804 | 56 | 2.369668 | 324.6445 | 319.9052 | 1.014815 | 10461 | 273.4823 | 58741.94 | 108.4815 | 1227.231 | 0.4901233 | 0.5398001 | 510.2391 | 739.5319 | 52.20604 | 52.20604
c3_348b_1875K_4.5atm_0002.tif | 805 | 56 | 2.369668 | 61.61137 | 56.87204 | 1.083333 | 267 | 43.69163 | 1499.292 | 20.53869 | 251.8884 | 0.2969476 | 0.2675541 | 344.4195 | 692.1536 | 7.460821 | 7.460821
c3_348b_1875K_4.5atm_0002.tif | 806 | 56 | 2.369668 | 42.65403 | 16.58768 | 2.571429 | 88 | 25.08326 | 494.1488 | 12.41333 | 109.9293 | 0.5138547 | 0.1749102 | 311.8864 | 750.4773 | 6.624584 | 6.624584
c3_348b_1875K_4.5atm_0002.tif | 807 | 56 | 2.369668 | 33.17536 | 14.21801 | 2.333333 | 66 | 21.72274 | 370.6116 | 9.600629 | 102.5028 | 0.4432591 | 0.2185336 | 323.6818 | 747.8788 | 6.776111 | 6.776111
c3_348b_1875K_4.5atm_0002.tif | 808 | 56 | 2.369668 | 49.76303 | 26.06635 | 1.909091 | 105 | 27.39916 | 589.6094 | 16.10363 | 169.3115 | 0.2584649 | 0.2069685 | 345.4952 | 752.1429 | 5.182713 | 5.182713
c3_348b_1875K_4.5atm_0002.tif | 809 | 56 | 2.369668 | 35.54502 | 26.06635 | 1.363636 | 90 | 25.36669 | 505.3795 | 11.50994 | 111.9056 | 0.5071356 | 0.1819442 | 451.2111 | 831.6556 | 6.92345 | 6.92345
c3_348b_1875K_4.5atm_0003.tif | 810 | 57 | 2.369668 | 68.72038 | 68.72038 | 1 | 586 | 64.72788 | 3290.582 | 23.83043 | 222.4091 | 0.8359442 | 0.1376759 | 108.1382 | 49.17747 | 40.02218 | 40.02218
c3_348b_1875K_4.5atm_0003.tif | 811 | 57 | 2.369668 | 1841.232 | 1763.033 | 1.044355 | 222914 | 1262.442 | 1251735.1 | 636.4622 | 15611.37 | 0.06454164 | 0.5129886 | 557.1157 | 529.3868 | 34.82461 | 34.82461
c3_348b_1875K_4.5atm_0003.tif | 812 | 57 | 2.369668 | 42.65403 | 40.28436 | 1.058824 | 235 | 40.98987 | 1319.602 | 14.87811 | 144.2787 | 0.7966143 | 0.1238099 | 805.6 | 282.6511 | 19.15629 | 19.15629
c3_348b_1875K_4.5atm_0003.tif | 813 | 57 | 2.369668 | 30.80569 | 23.69668 | 1.3 | 114 | 28.54927 | 640.1473 | 10.23698 | 97.11755 | 0.8528927 | 0.1307219 | 10.12281 | 409.3947 | 5.566 | 5.566
c3_348b_1875K_4.5atm_0003.tif | 814 | 57 | 2.369668 | 59.24171 | 47.39336 | 1.25 | 379 | 52.05497 | 2128.209 | 19.08241 | 181.1662 | 0.8148349 | 0.2140736 | 828.3272 | 990.8813 | 22.16585 | 22.16585
c3_348b_1875K_4.5atm_0005.tif | 815 | 58 | 2.369668 | 187.2038 | 111.3744 | 1.680851 | 2278 | 127.6202 | 12791.72 | 51.34578 | 473.9038 | 0.7157449 | 0.4800412 | 346.209 | 134.6567 | 46.5721 | 46.5721
c3_348b_1875K_4.5atm_0005.tif | 816 | 58 | 2.369668 | 594.7867 | 457.346 | 1.300518 | 18138 | 360.1118 | 101850.8 | 183.5785 | 2998.289 | 0.1423729 | 0.4624342 | 425.4375 | 243.7789 | 29.95339 | 29.95339
c3_348b_1875K_4.5atm_0005.tif | 817 | 58 | 2.369668 | 30.80569 | 21.32701 | 1.444444 | 107 | 27.65887 | 600.8401 | 10.22331 | 97.36714 | 0.7964231 | -0.09674984 | 373.3084 | 202.486 | 6.492903 | 6.492903
c3_348b_1875K_4.5atm_0005.tif | 818 | 58 | 2.369668 | 317.5355 | 191.9431 | 1.654321 | 5641 | 200.8263 | 31676.06 | 92.90125 | 1025.787 | 0.3782917 | 0.5062684 | 453.3292 | 349.8167 | 40.72439 | 40.72439
c3_348b_1875K_4.5atm_0005.tif | 819 | 58 | 2.369668 | 45.0237 | 18.95735 | 2.375 | 74 | 23.00162 | 415.5342 | 13.67156 | 121.369 | 0.3544878 | 0.2496842 | 762.9595 | 292.4459 | 5.387595 | 5.387595
c3_348b_1875K_4.5atm_0005.tif | 820 | 58 | 2.369668 | 345.9716 | 277.2512 | 1.247863 | 8543 | 247.1427 | 47971.74 | 104.8905 | 1200.622 | 0.4181986 | 0.5154826 | 604.4596 | 494.4043 | 45.23206 | 45.23206
c3_348b_1875K_4.5atm_0005.tif | 821 | 58 | 2.369668 | 319.9052 | 279.6209 | 1.144068 | 9433 | 259.6974 | 52969.39 | 100.3678 | 1182.464 | 0.4760566 | 0.579883 | 672.4976 | 658.6256 | 67.83654 | 67.83654
c3_348b_1875K_4.5atm_0005.tif | 822 | 58 | 2.369668 | 886.2559 | 433.6493 | 2.043716 | 29655 | 460.4596 | 166522.5 | 238.9467 | 3699.052 | 0.1529333 | 0.4802751 | 445.1449 | 775.0615 | 54.30513 | 54.30513
c3_348b_1875K_4.5atm_0006.tif | 823 | 59 | 2.369668 | 104.2654 | 97.1564 | 1.073171 | 1470 | 102.5183 | 8254.532 | 37.07335 | 346.1466 | 0.8657292 | 0.3377711 | 468.4361 | 82.45442 | 44.37317 | 44.37317
c3_348b_1875K_4.5atm_0006.tif | 824 | 59 | 2.369668 | 106.6351 | 94.78673 | 1.125 | 1383 | 99.4383 | 7765.998 | 36.12811 | 337.206 | 0.8582556 | 0.3469737 | 66.71873 | 195.0701 | 59.47553 | 59.47553
c3_348b_1875K_4.5atm_0006.tif | 825 | 59 | 2.369668 | 383.8863 | 331.7536 | 1.157143 | 12920 | 303.9302 | 72550.03 | 115.8139 | 1352.834 | 0.4981478 | 0.3840824 | 404.7943 | 264.6269 | 75.31423 | 75.31423
c3_348b_1875K_4.5atm_0006.tif | 826 | 59 | 2.369668 | 298.5782 | 241.7062 | 1.235294 | 8379 | 244.759 | 47050.83 | 91.44786 | 1027.299 | 0.5602515 | 0.381826 | 550.1457 | 364.2026 | 54.39305 | 54.39305
c3_348b_1875K_4.5atm_0006.tif | 827 | 59 | 2.369668 | 45.0237 | 30.80569 | 1.461538 | 193 | 37.14679 | 1083.758 | 13.85184 | 130.4692 | 0.8000667 | 0.192325 | 788.7876 | 359.7254 | 14.1302 | 14.1302
c3_348b_1875K_4.5atm_0006.tif | 828 | 59 | 2.369668 | 426.5403 | 293.8389 | 1.451613 | 10784 | 277.6723 | 60555.69 | 129.5239 | 1428.91 | 0.3726963 | 0.5636705 | 729.8907 | 612.144 | 61.89033 | 61.89033
c3_348b_1875K_4.5atm_0006.tif | 829 | 59 | 2.369668 | 284.3602 | 277.2512 | 1.025641 | 8024 | 239.518 | 45057.39 | 90.10148 | 1073.175 | 0.4916262 | 0.5471589 | 181.3123 | 600.0425 | 39.47006 | 39.47006
c3_348b_1875K_4.5atm_0006.tif | 830 | 59 | 2.369668 | 1007.109 | 632.7014 | 1.59176 | 36653 | 511.9144 | 205818.6 | 279.7658 | 5713.27 | 0.07923644 | 0.4016261 | 523.0122 | 779.3569 | 38.97486 | 38.97486
c3_348b_1875K_4.5atm_0006.tif | 831 | 59 | 2.369668 | 42.65403 | 33.17536 | 1.285714 | 225 | 40.10826 | 1263.449 | 14.96402 | 145.005 | 0.7550952 | 0.05008416 | 621.7511 | 750.8267 | 16.12333 | 16.12333
c3_348b_1875K_4.5atm_0006.tif | 832 | 59 | 2.369668 | 87.67773 | 52.1327 | 1.681818 | 500 | 59.78987 | 2807.664 | 26.86585 | 303.3175 | 0.3834952 | -0.04513079 | 453.324 | 792.216 | 9.622614 | 9.622614
c3_348b_1875K_4.5atm_0006.tif | 833 | 59 | 2.369668 | 68.72038 | 47.39336 | 1.45 | 437 | 55.89633 | 2453.898 | 21.09198 | 198.6185 | 0.7816762 | 0.08452552 | 666.1831 | 791.0229 | 26.884 | 26.884
c3_348b_1875K_4.5atm_0006.tif | 834 | 59 | 2.369668 | 125.5924 | 92.41706 | 1.358974 | 1359 | 98.57172 | 7631.23 | 38.35297 | 363.0416 | 0.7275984 | 0.3717503 | 855.1199 | 847.4084 | 43.90335 | 43.90335
c3_348b_1875K_4.5atm_0006.tif | 835 | 59 | 2.369668 | 87.67773 | 85.30806 | 1.027778 | 828 | 76.94099 | 4649.491 | 29.40584 | 289.7548 | 0.6959117 | 0.1999374 | 676.1498 | 918.68 | 25.12531 | 25.12531
c3_348b_1875K_4.5atm_0009.tif | 836 | 60 | 2.369668 | 1281.991 | 1090.047 | 1.176087 | 106824 | 873.9308 | 599851.8 | 387.6897 | 12834.12 | 0.04576373 | 0.4099698 | 413.9223 | 436.8886 | 37.35298 | 37.35298
c3_348b_1875K_4.5atm_0009.tif | 837 | 60 | 2.369668 | 35.54502 | 28.43602 | 1.25 | 146 | 32.30867 | 819.8378 | 11.65743 | 115.1714 | 0.7766921 | -0.05740047 | 521.4521 | 298.5959 | 15.04627 | 15.04627
c3_348b_1875K_4.5atm_0009.tif | 838 | 60 | 2.369668 | 33.17536 | 26.06635 | 1.272727 | 110 | 28.04393 | 617.686 | 10.29021 | 100.3516 | 0.7707775 | 0.05328353 | 262.7364 | 321.5727 | 8.528841 | 8.528841
c3_348b_1875K_4.5atm_0009.tif | 839 | 60 | 2.369668 | 21.32701 | 16.58768 | 1.285714 | 55 | 19.83006 | 308.843 | 7.414606 | 79.25736 | 0.6178292 | 0.1512784 | 720.6364 | 438.6909 | 16.04534 | 16.04534
c3_348b_1875K_4.5atm_0009.tif | 840 | 60 | 2.369668 | 59.24171 | 56.87204 | 1.041667 | 450 | 56.72165 | 2526.897 | 21.73627 | 218.0095 | 0.6681081 | 0.02208296 | 792.9756 | 584.3444 | 19.03487 | 19.03487
c3_348b_1875K_4.5atm_0010.tif | 841 | 61 | 2.369668 | 135.0711 | 125.5924 | 1.075472 | 1183 | 91.96763 | 6642.933 | 49.3354 | 476.0023 | 0.3684272 | 0.1582349 | 523.8318 | 54.73288 | 15.94961 | 15.94961
c3_348b_1875K_4.5atm_0010.tif | 842 | 61 | 2.369668 | 37.91469 | 28.43602 | 1.333333 | 123 | 29.65481 | 690.6853 | 12.77081 | 130.175 | 0.5121947 | 0.1436252 | 471.4146 | 51.72358 | 7.865358 | 7.865358
c3_348b_1875K_4.5atm_0010.tif | 843 | 61 | 2.369668 | 2075.829 | 1210.9 | 1.714286 | 112846 | 898.2261 | 633667.3 | 677.1155 | 14229.86 | 0.03932512 | 0.3835696 | 433.5866 | 464.5404 | 27.93065 | 27.93065
c3_348b_1875K_4.5atm_0010.tif | 844 | 61 | 2.369668 | 52.1327 | 40.28436 | 1.294118 | 269 | 43.85496 | 1510.523 | 18.51444 | 213.2701 | 0.4173276 | -0.08603938 | 221.2045 | 110.487 | 8.648559 | 8.648559
c3_348b_1875K_4.5atm_0010.tif | 845 | 61 | 2.369668 | 21.32701 | 18.95735 | 1.125 | 63 | 21.2233 | 353.7656 | 7.584565 | 73.60795 | 0.8204952 | -0.2116168 | 338.5397 | 187.0635 | 4.735211 | 4.735211
c3_348b_1875K_4.5atm_0010.tif | 846 | 61 | 2.369668 | 33.17536 | 18.95735 | 1.75 | 66 | 21.72274 | 370.6116 | 10.21677 | 100.3679 | 0.4623164 | 0.1350013 | 570.9545 | 320 | 6.0301 | 6.0301
c3_348b_1875K_4.5atm_0010.tif | 847 | 61 | 2.369668 | 30.80569 | 28.43602 | 1.083333 | 137 | 31.29701 | 769.2999 | 11.34671 | 112.804 | 0.7597253 | 0.1314706 | 321.9051 | 638.8905 | 7.702628 | 7.702628
c3_348b_1875K_4.5atm_0010.tif | 848 | 61 | 2.369668 | 35.54502 | 35.54502 | 1 | 158 | 33.6102 | 887.2218 | 12.89308 | 137.5326 | 0.5894283 | 0.1098836 | 80.76582 | 642.6266 | 7.802472 | 7.802472
c3_348b_1875K_4.5atm_0010.tif | 849 | 61 | 2.369668 | 61.61137 | 47.39336 | 1.3 | 316 | 47.53201 | 1774.444 | 18.18572 | 210.4908 | 0.5032754 | 0.1355474 | 346.1994 | 658.0854 | 10.0879 | 10.0879
c3_348b_1875K_4.5atm_0010.tif | 850 | 61 | 2.369668 | 33.17536 | 30.80569 | 1.076923 | 114 | 28.54927 | 640.1473 | 10.7862 | 108.1326 | 0.6879808 | 0.1367506 | 381.0175 | 695.0175 | 7.075189 | 7.075189
c3_348b_1875K_4.5atm_0010.tif | 851 | 61 | 2.369668 | 236.9668 | 175.3555 | 1.351351 | 3816 | 165.1759 | 21428.09 | 68.07877 | 740.0816 | 0.4916252 | 0.4504529 | 312.6242 | 766.4801 | 36.25587 | 36.25587
c3_348b_1875K_4.5atm_0010.tif | 852 | 61 | 2.369668 | 37.91469 | 26.06635 | 1.454545 | 103 | 27.13696 | 578.3787 | 11.30515 | 111.0122 | 0.5897674 | -0.116034 | 572.3981 | 775.534 | 6.293157 | 6.293157
c3_348b_1875K_4.5atm_0010.tif | 853 | 61 | 2.369668 | 35.54502 | 16.58768 | 2.142857 | 81 | 24.06496 | 454.8415 | 10.97236 | 104.201 | 0.5264121 | 0.1087061 | 176.9383 | 795.9753 | 6.2467 | 6.2467
c3_348b_1875K_4.5atm_0010.tif | 854 | 61 | 2.369668 | 52.1327 | 47.39336 | 1.1 | 306 | 46.77387 | 1718.29 | 18.13828 | 202.6912 | 0.5255773 | 0.1663734 | 207.8333 | 833.1536 | 8.837492 | 8.837492
c3_348b_1875K_4.5atm_0010.tif | 855 | 61 | 2.369668 | 35.54502 | 33.17536 | 1.071429 | 160 | 33.82226 | 898.4524 | 12.82568 | 130.3062 | 0.6649285 | 0.1381584 | 254.6625 | 828.21875 | 11.86791 | 11.86791
c3_348b_1875K_4.5atm_0010.tif | 856 | 61 | 2.369668 | 63.98104 | 30.80569 | 2.076923 | 229 | 40.46321 | 1285.91 | 18.34266 | 200.769 | 0.4008916 | 0.1058552 | 614.0044 | 842.9913 | 8.956935 | 8.956935
c3_348b_1875K_4.5atm_0010.tif | 857 | 61 | 2.369668 | 68.72038 | 63.98104 | 1.074074 | 465 | 57.65926 | 2611.127 | 26.30585 | 355.8467 | 0.2591267 | 0.1815937 | 654.7398 | 856.2065 | 9.072945 | 9.072945
c3_348b_1875K_4.5atm_0010.tif | 858 | 61 | 2.369668 | 37.91469 | 33.17536 | 1.142857 | 78 | 23.61511 | 437.9956 | 13.3015 | 139.9229 | 0.2811268 | 0.147801 | 315.9231 | 851.1923 | 5.03095 | 5.03095
c3_348b_1875K_4.5atm_0010.tif | 859 | 61 | 2.369668 | 28.43602 | 23.69668 | 1.2 | 63 | 21.2233 | 353.7656 | 10.56767 | 103.2675 | 0.4168678 | 0.2181142 | 899.7937 | 849.6349 | 5.010323 | 5.010323
c3_348b_1875K_4.5atm_0010.tif | 860 | 61 | 2.369668 | 37.91469 | 14.21801 | 2.666667 | 68 | 22.04941 | 381.8423 | 11.50572 | 106.0186 | 0.4269035 | 0.1497247 | 894.9265 | 859.4118 | 5.380203 | 5.380203
c3_348b_1875K_4.5atm_0010.tif | 861 | 61 | 2.369668 | 23.69668 | 18.95735 | 1.25 | 66 | 21.72274 | 370.6116 | 8.586703 | 81.82177 | 0.6956505 | 0.2024474 | 772.4848 | 867.7576 | 15.0498 | 15.0498
c3_348b_1875K_4.5atm_0010.tif | 862 | 61 | 2.369668 | 23.69668 | 23.69668 | 1 | 61 | 20.8837 | 342.535 | 8.876863 | 82.47376 | 0.6328243 | 0.1056823 | 339.3607 | 888.0328 | 7.62531 | 7.62531
c3_348b_1875K_4.5atm_0010.tif | 863 | 61 | 2.369668 | 18.95735 | 18.95735 | 1 | 54 | 19.64896 | 303.2277 | 7.327367 | 72.99568 | 0.715129 | 0.03381414 | 371.6481 | 887.6667 | 16.842 | 16.842
c3_348b_1875K_4.5atm_0010.tif | 864 | 61 | 2.369668 | 312.7962 | 220.3791 | 1.419355 | 5503 | 198.3546 | 30901.15 | 96.22473 | 1259.525 | 0.2447771 | 0.3130249 | 699.9962 | 942.0829 | 22.31093 | 22.31093
c3_348b_1875K_4.5atm_0010.tif | 865 | 61 | 2.369668 | 59.24171 | 30.80569 | 1.923077 | 187 | 36.56482 | 1050.066 | 16.83551 | 168.8988 | 0.4625655 | 0.1429616 | 885.9572 | 901.8396 | 8.560362 | 8.560362
c3_348b_1875K_4.5atm_0010.tif | 866 | 61 | 2.369668 | 63.98104 | 59.24171 | 1.08 | 274 | 44.26066 | 1538.6 | 21.53928 | 205.5379 | 0.4576692 | 0.1859199 | 339.8905 | 917.1314 | 8.419722 | 8.419722
c3_348b_1875K_4.5atm_0010.tif | 867 | 61 | 2.369668 | 82.93839 | 68.72038 | 1.206897 | 575 | 64.11749 | 3228.813 | 26.34326 | 277.2512 | 0.5278445 | 0.1866932 | 467.5965 | 968.1339 | 11.50135 | 11.50135
c3_348b_1875K_4.5atm_0010.tif | 868 | 61 | 2.369668 | 132.7014 | 80.56872 | 1.647059 | 972 | 83.36346 | 5458.098 | 38.11041 | 586.6984 | 0.1992606 | 0.2405095 | 532.177 | 992.0021 | 8.966359 | 8.966359
c3_348b_1875K_4.5atm_0010.tif | 869 | 61 | 2.369668 | 99.52607 | 99.52607 | 1 | 1164 | 91.2261 | 6536.241 | 33.89776 | 356.5108 | 0.646238 | 0.1879305 | 583.634 | 1003.658 | 24.3023 | 24.3023
c3_348b_1875K_4.5atm_0010.tif | 870 | 61 | 2.369668 | 23.69668 | 18.95735 | 1.25 | 61 | 20.8837 | 342.535 | 7.806028 | 77.38292 | 0.7188273 | 0.07347049 | 754.2295 | 998.541 | 18.05974 | 18.05974
c3_348b_1875K_4.5atm_0010.tif | 871 | 61 | 2.369668 | 40.28436 | 37.91469 | 1.0625 | 160 | 33.82226 | 898.4524 | 15.72649 | 201.7443 | 0.2773974 | 0.2333232 | 677.4375 | 1013.45625 | 7.039461 | 7.039461
c3_348b_1875K_4.5atm_0015.tif | 872 | 62 | 2.369668 | 33.17536 | 28.43602 | 1.166667 | 100 | 26.73884 | 561.5328 | 10.55474 | 108.0163 | 0.6047922 | -0.04084838 | 468.07 | 9.81 | 6.813362 | 6.813362
c3_348b_1875K_4.5atm_0015.tif | 873 | 62 | 2.369668 | 68.72038 | 52.1327 | 1.318182 | 304 | 46.62077 | 1707.06 | 24.22885 | 254.9702 | 0.329974 | 0.1278638 | 304.6283 | 34.82566 | 8.22058 | 8.22058
c3_348b_1875K_4.5atm_0015.tif | 874 | 62 | 2.369668 | 30.80569 | 23.69668 | 1.3 | 79 | 23.766 | 443.6109 | 10.29009 | 105.6796 | 0.4991486 | 0.02001492 | 343.3544 | 50.4557 | 5.809 | 5.809
c3_348b_1875K_4.5atm_0015.tif | 875 | 62 | 2.369668 | 127.9621 | 99.52607 | 1.285714 | 1123 | 89.60505 | 6306.013 | 37.22667 | 472.3785 | 0.3551277 | 0.1366655 | 786.5948 | 330.4239 | 13.30802 | 13.30802
c3_348b_1875K_4.5atm_0015.tif | 876 | 62 | 2.369668 | 47.39336 | 37.91469 | 1.25 | 176 | 35.47308 | 988.2977 | 15.82608 | 146.1277 | 0.5816109 | 0.0791757 | 740.6761 | 350.8864 | 10.16894 | 10.16894
c3_348b_1875K_4.5atm_0015.tif | 877 | 62 | 2.369668 | 45.0237 | 40.28436 | 1.117647 | 263 | 43.36312 | 1476.831 | 16.40377 | 146.8187 | 0.8609495 | -0.07448624 | 719.3574 | 371.2433 | 25.17505 | 25.17505
c3_349a_1984K_4.3atm_0021.tif | 878 | 63 | 0.6153846 | 5.538462 | 4.307692 | 1.285714 | 61 | 5.423337 | 23.10059 | 1.94099 | 18.47972 | 0.8500456 | 0.08112283 | 668.5246 | 13.19672 | 2.271235 | 2.271235
c3_349a_1984K_4.3atm_0021.tif | 879 | 63 | 0.6153846 | 542.7692 | 347.6923 | 1.561062 | 135513 | 255.6184 | 51318.53 | 148.0221 | 3581.538 | 0.05027416 | 0.2254781 | 493.9076 | 453.5687 | 10.27369 | 10.27369
c3_349a_1984K_4.3atm_0021.tif | 880 | 63 | 0.6153846 | 12.92308 | 8 | 1.615385 | 166 | 8.946553 | 62.86391 | 3.93513 | 36.00461 | 0.6093897 | -0.04695765 | 424.7229 | 374.1627 | 3.033733 | 3.033733
c3_349a_1984K_4.3atm_0021.tif | 881 | 63 | 0.6153846 | 12.92308 | 9.230769 | 1.4 | 282 | 11.66074 | 106.7929 | 4.398387 | 41.51522 | 0.7786414 | 0.01814485 | 320.7518 | 384.5638 | 4.977943 | 4.977943
c3_349a_1984K_4.3atm_0021.tif | 882 | 63 | 0.6153846 | 16 | 8 | 2 | 258 | 11.15351 | 97.70414 | 4.734177 | 41.89495 | 0.699519 | 0.0172681 | 306.3295 | 406.8953 | 4.486946 | 4.486946
c3_349a_1984K_4.3atm_0021.tif | 883 | 63 | 0.6153846 | 13.53846 | 12.92308 | 1.047619 | 353 | 13.04635 | 133.6805 | 4.863793 | 46.51544 | 0.7763966 | 0.05696231 | 295.2946 | 462.5354 | 5.017346 | 5.017346
c3_349a_1984K_4.3atm_0021.tif | 884 | 63 | 0.6153846 | 8.615385 | 8 | 1.076923 | 148 | 8.447585 | 56.04734 | 3.163905 | 29.30612 | 0.820065 | 0.0464585 | 254.0338 | 489.3041 | 5.343603 | 5.343603
c3_349a_1984K_4.3atm_0021.tif | 885 | 63 | 0.6153846 | 8 | 6.769231 | 1.181818 | 115 | 7.446473 | 43.5503 | 2.733783 | 25.72523 | 0.8269562 | 0.06447818 | 271.8174 | 507.3043 | 4.517585 | 4.517585
c3_349a_1984K_4.3atm_0021.tif | 886 | 63 | 0.6153846 | 8 | 6.153846 | 1.3 | 110 | 7.282794 | 41.6568 | 2.728556 | 25.26968 | 0.819778 | 0.04178491 | 234.3455 | 508.8545 | 4.881442 | 4.881442
c3_349a_1984K_4.3atm_0021.tif | 887 | 63 | 0.6153846 | 11.07692 | 9.230769 | 1.2 | 196 | 9.721421 | 74.22485 | 3.689245 | 35.2477 | 0.7507539 | 0.01957405 | 216.8571 | 539.8827 | 4.067126 | 4.067126
c3_349a_1984K_4.3atm_0021.tif | 888 | 63 | 0.6153846 | 5.538462 | 4.307692 | 1.285714 | 65 | 5.598328 | 24.61538 | 1.996174 | 18.79174 | 0.8759562 | 0.04785203 | 247.3385 | 543.6154 | 2.275623 | 2.275623
c3_349a_1984K_4.3atm_0021.tif | 889 | 63 | 0.6153846 | 6.153846 | 6.153846 | 1 | 86 | 6.439482 | 32.56805 | 2.37086 | 22.11896 | 0.836512 | 0.07735495 | 487.1279 | 722.9651 | 2.346944 | 2.346944
c3_349a_1984K_4.3atm_0021.tif | 890 | 63 | 0.6153846 | 6.153846 | 6.153846 | 1 | 101 | 6.978505 | 38.24852 | 2.476664 | 23.06632 | 0.9033746 | 0.09632898 | 492.901 | 779.0297 | 2.372014 | 2.372014
c3_349a_1984K_4.3atm_0021.tif | 891 | 63 | 0.6153846 | 6.153846 | 6.153846 | 1 | 86 | 6.439482 | 32.56805 | 2.322188 | 22.09083 | 0.8386435 | 0.2210052 | 275.1047 | 870.3953 | 2.917008 | 2.917008
c3_349a_1984K_4.3atm_0021.tif | 892 | 63 | 0.6153846 | 16.61538 | 16 | 1.038462 | 423 | 14.28144 | 160.1893 | 5.429411 | 55.10246 | 0.6629816 | 0.1583646 | 234.9338 | 901.9835 | 4.843109 | 4.843109
c3_349a_1984K_4.3atm_0021.tif | 893 | 63 | 0.6153846 | 22.76923 | 17.23077 | 1.321429 | 589 | 16.85231 | 223.0533 | 7.478729 | 71.43496 | 0.5492838 | 0.1710318 | 244.1053 | 937.5722 | 5.226352 | 5.226352
c3_349a_1984K_4.3atm_0021.tif | 894 | 63 | 0.6153846 | 36.30769 | 30.15385 | 1.204082 | 1515 | 27.02763 | 573.7278 | 11.24948 | 108.2621 | 0.6151244 | 0.3476197 | 265.3835 | 998.7723 | 7.469867 | 7.469867
c3_349a_1984K_4.3atm_0021.tif | 895 | 63 | 0.6153846 | 22.76923 | 11.69231 | 1.947368 | 500 | 15.52697 | 189.3491 | 6.47047 | 60.00291 | 0.6608889 | 0.2559974 | 341.526 | 1000.018 | 5.266686 | 5.266686
c3_349a_1984K_4.3atm_0022.tif | 896 | 64 | 0.6153846 | 8 | 4.307692 | 1.857143 | 88 | 6.513929 | 33.32544 | 2.531855 | 23.10611 | 0.7843901 | -0.007189135 | 508.5455 | 11.34091 | 4.597956 | 4.597956
c3_349a_1984K_4.3atm_0022.tif | 897 | 64 | 0.6153846 | 6.769231 | 6.153846 | 1.1 | 107 | 7.182797 | 40.52071 | 2.549527 | 23.71807 | 0.9051656 | -0.02444739 | 566.2243 | 54.98131 | 2.387807 | 2.387807
c3_349a_1984K_4.3atm_0022.tif | 898 | 64 | 0.6153846 | 304 | 213.5385 | 1.423631 | 86084 | 203.7337 | 32599.86 | 86.7814 | 1916.923 | 0.1114849 | 0.1729113 | 344.833 | 358.49 | 16.58703 | 16.58703
c3_349a_1984K_4.3atm_0022.tif | 899 | 64 | 0.6153846 | 8.615385 | 5.538462 | 1.555556 | 122 | 7.669757 | 46.20118 | 2.826126 | 25.96837 | 0.8609414 | -0.0002908204 | 62.05738 | 217.7869 | 6.204336 | 6.204336
c3_349a_1984K_4.3atm_0022.tif | 900 | 64 | 0.6153846 | 4.923077 | 3.692308 | 1.333333 | 51 | 4.958916 | 19.31361 | 1.765982 | 16.77156 | 0.8628323 | 0.07430808 | 572 | 293 | 2.290673 | 2.290673
c3_349a_1984K_4.3atm_0022.tif | 901 | 64 | 0.6153846 | 6.769231 | 5.538462 | 1.222222 | 86 | 6.439482 | 32.56805 | 2.357985 | 22.20448 | 0.8300806 | 0.1992584 | 570.3023 | 343.314 | 2.861121 | 2.861121
c3_349a_1984K_4.3atm_0022.tif | 902 | 64 | 0.6153846 | 4.923077 | 4.923077 | 1 | 59 | 5.333689 | 22.3432 | 1.917124 | 18.22693 | 0.8451393 | 0.1903363 | 509.8305 | 453.8305 | 2.281718 | 2.281718
c3_349a_1984K_4.3atm_0022.tif | 903 | 64 | 0.6153846 | 6.769231 | 4.923077 | 1.375 | 82 | 6.287943 | 31.05325 | 2.275209 | 21.45744 | 0.8475422 | 0.172026 | 609.5366 | 540.5 | 2.775015 | 2.775015
c3_349a_1984K_4.3atm_0022.tif | 904 | 64 | 0.6153846 | 11.07692 | 6.153846 | 1.8 | 142 | 8.274578 | 53.77515 | 3.459833 | 31.26168 | 0.6914599 | 0.1815219 | 298.1479 | 722.4225 | 3.087832 | 3.087832
c3_349a_1984K_4.3atm_0022.tif | 905 | 64 | 0.6153846 | 59.07692 | 34.46154 | 1.714286 | 2366 | 33.77607 | 896 | 19.38613 | 214.5262 | 0.2446568 | 0.4381755 | 446.1488 | 919.6771 | 5.063962 | 5.063962
c3_349a_1984K_4.3atm_0023.tif | 906 | 65 | 0.6153846 | 435.0769 | 337.2308 | 1.290146 | 136468 | 256.5176 | 51680.19 | 121.6254 | 2515.692 | 0.1026169 | 0.2241848 | 517.3477 | 399.5187 | 19.06158 | 19.06158
c3_349a_1984K_4.3atm_0023.tif | 907 | 65 | 0.6153846 | 11.69231 | 10.46154 | 1.117647 | 170 | 9.053701 | 64.3787 | 4.094316 | 36.01809 | 0.6236066 | 0.006081044 | 513.6059 | 37.14118 | 3.06013 | 3.06013
c3_349a_1984K_4.3atm_0023.tif | 908 | 65 | 0.6153846 | 4.923077 | 3.692308 | 1.333333 | 51 | 4.958916 | 19.31361 | 1.765982 | 16.77156 | 0.8628323 | 0.05135687 | 415 | 188 | 2.290673 | 2.290673
c3_349a_1984K_4.3atm_0023.tif | 909 | 65 | 0.6153846 | 5.538462 | 4.923077 | 1.125 | 75 | 6.013569 | 28.40237 | 2.128436 | 19.93238 | 0.8983514 | 0.2285204 | 876.88 | 330.64 | 2.332749 | 2.332749
c3_349a_1984K_4.3atm_0023.tif | 910 | 65 | 0.6153846 | 4.923077 | 4.923077 | 1 | 63 | 5.511527 | 23.85799 | 1.94734 | 18.4972 | 0.8762577 | 0.1638399 | 696 | 389.2857 | 5.511527 | 5.511527
c3_349a_1984K_4.3atm_0023.tif | 911 | 65 | 0.6153846 | 5.538462 | 4.923077 | 1.125 | 66 | 5.641228 | 24.99408 | 2.017372 | 19.25185 | 0.8474269 | 0.04281048 | 408.6667 | 692.9242 | 2.276299 | 2.276299
c3_349a_1984K_4.3atm_0023.tif | 912 | 65 | 0.6153846 | 150.1538 | 126.1538 | 1.190244 | 16539 | 89.301 | 6263.29 | 49.96232 | 589.5385 | 0.2264582 | 0.3227487 | 356.6439 | 930.2412 | 13.04835 | 13.04835
c3_349a_1984K_4.3atm_0023.tif | 913 | 65 | 0.6153846 | 22.15385 | 11.69231 | 1.894737 | 344 | 12.87896 | 130.2722 | 6.70715 | 56.56899 | 0.5115695 | 0.2840243 | 82.93023 | 932.5291 | 4.008963 | 4.008963
c3_349a_1984K_4.3atm_0024.tif | 914 | 66 | 0.6153846 | 6.769231 | 5.538462 | 1.222222 | 85 | 6.401933 | 32.18935 | 2.325481 | 22.12145 | 0.8265987 | -0.1657443 | 128.2824 | 58.58824 | 3.35 | 3.35
c3_349a_1984K_4.3atm_0024.tif | 915 | 66 | 0.6153846 | 7.384615 | 6.153846 | 1.2 | 98 | 6.874082 | 37.11243 | 2.544287 | 23.74508 | 0.8271457 | 0.006053675 | 427.7245 | 114.0612 | 4.015832 | 4.015832
c3_349a_1984K_4.3atm_0024.tif | 916 | 66 | 0.6153846 | 7.384615 | 6.769231 | 1.090909 | 124 | 7.732368 | 46.95858 | 2.777552 | 26.15252 | 0.8627756 | -0.06199317 | 372.121 | 119.9758 | 4.667901 | 4.667901
c3_349a_1984K_4.3atm_0024.tif | 917 | 66 | 0.6153846 | 10.46154 | 9.230769 | 1.133333 | 223 | 10.36941 | 84.4497 | 3.699943 | 34.53769 | 0.8896544 | 0.06414244 | 508.7309 | 150.0852 | 10.28301 | 10.28301
c3_349a_1984K_4.3atm_0024.tif | 918 | 66 | 0.6153846 | 210.4615 | 185.2308 | 1.136213 | 44572 | 146.5996 | 16879.34 | 64.13023 | 932.3077 | 0.244032 | 0.1897529 | 287.9166 | 301.7971 | 20.98015 | 20.98015
c3_349a_1984K_4.3atm_0024.tif | 919 | 66 | 0.6153846 | 128 | 120.6154 | 1.061224 | 22381 | 103.8823 | 8475.645 | 43.28036 | 672 | 0.2358544 | 0.2826844 | 636.7152 | 268.3847 | 15.4508 | 15.4508
c3_349a_1984K_4.3atm_0024.tif | 920 | 66 | 0.6153846 | 11.69231 | 8 | 1.461538 | 196 | 9.721421 | 74.22485 | 3.755143 | 33.99283 | 0.8072064 | -0.0002460428 | 129.6633 | 196.7092 | 4.625348 | 4.625348
c3_349a_1984K_4.3atm_0024.tif | 921 | 66 | 0.6153846 | 7.384615 | 6.769231 | 1.090909 | 109 | 7.249615 | 41.27811 | 2.637892 | 25.13733 | 0.8209023 | 0.02467982 | 407.3303 | 354.4312 | 4.060575 | 4.060575
c3_349a_1984K_4.3atm_0024.tif | 922 | 66 | 0.6153846 | 19.69231 | 14.76923 | 1.333333 | 599 | 16.99476 | 226.8402 | 6.246467 | 57.97795 | 0.8480164 | 0.256072 | 595.9249 | 389.0401 | 9.20546 | 9.20546
c3_349a_1984K_4.3atm_0024.tif | 923 | 66 | 0.6153846 | 4.923077 | 4.307692 | 1.142857 | 57 | 5.242508 | 21.5858 | 1.856636 | 17.62691 | 0.8730227 | 0.128952 | 453.6316 | 484.1579 | 2.314873 | 2.314873
c3_349a_1984K_4.3atm_0024.tif | 924 | 66 | 0.6153846 | 4.923077 | 4.307692 | 1.142857 | 57 | 5.242508 | 21.5858 | 1.856636 | 17.62562 | 0.8731504 | 0.1080024 | 460.1579 | 514.3684 | 2.316664 | 2.316664
c3_349a_1984K_4.3atm_0029.tif | 925 | 67 | 1.219512 | 715.8537 | 460.9756 | 1.55291 | 91434 | 416.0975 | 135981.6 | 187.6915 | 5526.829 | 0.05594197 | 0.2326191 | 519.4588 | 368.5437 | 27.96476 | 27.96476
c3_349a_1984K_4.3atm_0029.tif | 926 | 67 | 1.219512 | 78.04878 | 65.85366 | 1.185185 | 2151 | 63.82068 | 3198.989 | 23.61522 | 227.9853 | 0.7734083 | 0.3338275 | 184.7327 | 339.9647 | 28.33621 | 28.33621
c3_349a_1984K_4.3atm_0029.tif | 927 | 67 | 1.219512 | 32.92683 | 20.73171 | 1.588235 | 271 | 22.65301 | 403.0339 | 10.62686 | 104.9842 | 0.4595194 | 0.1662969 | 214.1476 | 388.8524 | 5.355193 | 5.355193
c3_349a_1984K_4.3atm_0029.tif | 928 | 67 | 1.219512 | 143.9024 | 132.9268 | 1.082569 | 4814 | 95.47601 | 7159.429 | 48.92424 | 626.8293 | 0.2289759 | 0.2880989 | 111.1853 | 573.4898 | 11.9174 | 11.9174
c3_349a_1984K_4.3atm_0029.tif | 929 | 67 | 1.219512 | 170.7317 | 139.0244 | 1.22807 | 6568 | 111.5213 | 9767.995 | 50.80092 | 723.1707 | 0.2347111 | 0.3798125 | 919.8642 | 581.6089 | 16.91052 | 16.91052
c3_349a_1984K_4.3atm_0029.tif | 930 | 67 | 1.219512 | 12.19512 | 9.756098 | 1.25 | 57 | 10.38912 | 84.77097 | 3.793368 | 38.83423 | 0.7063625 | 0.2245756 | 360.9474 | 630.3333 | 8.335387 | 8.335387
c3_349a_1984K_4.3atm_0030.tif | 931 | 68 | 1.219512 | 274.3902 | 258.5366 | 1.061321 | 18820 | 188.7778 | 27989.29 | 91.94671 | 1648.78 | 0.1293827 | 0.2416359 | 371.8285 | 128.6022 | 16.63875 | 16.63875
c3_349a_1984K_4.3atm_0030.tif | 932 | 68 | 1.219512 | 65.85366 | 57.31707 | 1.148936 | 1336 | 50.29727 | 1986.913 | 21.33929 | 195.4893 | 0.6533449 | 0.2889039 | 560.631 | 67.84656 | 21.45844 | 21.45844
c3_349a_1984K_4.3atm_0030.tif | 933 | 68 | 1.219512 | 18.29268 | 14.63415 | 1.25 | 144 | 16.51287 | 214.1582 | 6.107404 | 57.12128 | 0.8248001 | 0.06160332 | 241.6806 | 50.21528 | 10.26887 | 10.26887
c3_349a_1984K_4.3atm_0030.tif | 934 | 68 | 1.219512 | 10.97561 | 9.756098 | 1.125 | 50 | 9.7303 | 74.3605 | 3.804018 | 37.22806 | 0.6742353 | 0.2351207 | 476.82 | 382.76 | 2.853074 | 2.853074
c3_349a_1984K_4.3atm_0030.tif | 935 | 68 | 1.219512 | 312.1951 | 210.9756 | 1.479769 | 14414 | 165.2089 | 21436.64 | 94.91448 | 1340.521 | 0.1499061 | 0.4248277 | 618.2196 | 827.1129 | 25.78736 | 25.78736
c3_349a_1984K_4.3atm_0030.tif | 936 | 68 | 1.219512 | 17.07317 | 13.41463 | 1.272727 | 111 | 14.49782 | 165.0803 | 5.480054 | 52.32571 | 0.757661 | 0.2223525 | 330.6486 | 750.6216 | 5.476811 | 5.476811
c3_349a_1984K_4.3atm_0030.tif | 937 | 68 | 1.219512 | 87.80488 | 65.85366 | 1.333333 | 2268 | 65.5334 | 3372.992 | 28.05373 | 278.9164 | 0.5448502 | 0.4097102 | 438.5785 | 781.1675 | 26.65291 | 26.65291
c3_349a_1984K_4.3atm_0030.tif | 938 | 68 | 1.219512 | 220.7317 | 210.9756 | 1.046243 | 15420 | 170.8769 | 22932.78 | 70.30501 | 1158.537 | 0.2147074 | 0.3402543 | 407.7872 | 922.3106 | 27.89911 | 27.89911
c3_349a_1984K_4.3atm_0034.tif | 939 | 69 | 1.219512 | 114.6341 | 92.68293 | 1.236842 | 4489 | 92.19683 | 6676.086 | 35.70885 | 406.0976 | 0.5087109 | 0.1932216 | 409.4161 | 183.8242 | 21.85595 | 21.85595
c3_349a_1984K_4.3atm_0034.tif | 940 | 69 | 1.219512 | 786.5854 | 709.7561 | 1.108247 | 146114 | 526.0017 | 217302.2 | 230.3055 | 7362.195 | 0.0503801368 | 0.2558531 | 714.4342 | 571.5196 | 34.20325 | 34.20325
c3_349a_1984K_4.3atm_0034.tif | 941 | 69 | 1.219512 | 15.85366 | 13.41463 | 1.181818 | 110 | 14.43237 | 163.5931 | 5.392086 | 51.22962 | 0.7833081 | 0.2443419 | 937.4364 | 498.0727 | 9.004193 | 9.004193
c3_349a_1984K_4.3atm_0038.tif | 942 | 70 | 1.219512 | 19.5122 | 8.536585 | 2.285714 | 94 | 13.34151 | 139.7977 | 5.535915 | 52.23542 | 0.6438429 | 0.02736859 | 672.3617 | 11.08511 | 4.418306 | 4.418306
c3_349a_1984K_4.3atm_0038.tif | 943 | 70 | 1.219512 | 139.0244 | 107.3171 | 1.295455 | 4477 | 92.07352 | 6658.239 | 39.07407 | 515.4602 | 0.3149046 | 0.09802756 | 181.7927 | 150.3793 | 20.61039 | 20.61039
c3_349a_1984K_4.3atm_0038.tif | 944 | 70 | 1.219512 | 46.34146 | 41.46341 | 1.117647 | 786 | 38.57913 | 1168.947 | 14.42236 | 137.9607 | 0.7717809 | 0.2286634 | 254.701 | 237.1514 | 18.79588 | 18.79588
c3_349a_1984K_4.3atm_0038.tif | 945 | 70 | 1.219512 | 9.756098 | 8.536585 | 1.142857 | 50 | 9.7303 | 74.3605 | 3.502782 | 34.28682 | 0.7948732 | 0.2165169 | 460.5 | 395.4 | 4.702746 | 4.702746
c3_349a_1984K_4.3atm_0038.tif | 946 | 70 | 1.219512 | 219.5122 | 131.7073 | 1.666667 | 10608 | 141.7288 | 15776.32 | 63.97137 | 819.5122 | 0.2951922 | 0.3165664 | 753.4809 | 491.7781 | 21.54455 | 21.54455
c3_349a_1984K_4.3atm_0038.tif | 947 | 70 | 1.219512 | 12.19512 | 12.19512 | 1 | 85 | 12.68676 | 126.4128 | 4.563403 | 43.80015 | 0.8280371 | 0.1475231 | 305.6588 | 676.3412 | 4.627296 | 4.627296
c3_349a_1984K_4.3atm_0038.tif | 948 | 70 | 1.219512 | 407.3171 | 253.6585 | 1.605769 | 28646 | 232.902 | 42602.62 | 116.5581 | 2792.683 | 0.06864405 | 0.3058221 | 699.4826 | 793.9649 | 17.31851 | 17.31851
c3_349a_1984K_4.3atm_0038.tif | 949 | 70 | 1.219512 | 180.4878 | 106.0976 | 1.701149 | 5597 | 102.9482 | 8323.914 | 50.63965 | 594.9292 | 0.2955336 | 0.2963209 | 160.769 | 834.3157 | 18.60036 | 18.60036
c3_349a_1984K_4.3atm_0038.tif | 950 | 70 | 1.219512 | 104.878 | 80.4878 | 1.30303 | 2844 | 73.38478 | 4229.625 | 33.73468 | 331.3892 | 0.4839887 | 0.362396 | 855.5155 | 924.6431 | 19.68451 | 19.68451
c3_349a_1984K_4.3atm_0043.tif | 951 | 71 | 2.369668 | 37.91469 | 33.17536 | 1.142857 | 111 | 28.17112 | 623.3014 | 13.03436 | 123.971 | 0.5096453 | 0.1188088 | 213.9279 | 79.25225 | 6.182817 | 6.182817
c3_349a_1984K_4.3atm_0043.tif | 952 | 71 | 2.369668 | 82.93839 | 71.09005 | 1.166667 | 715 | 71.49829 | 4014.959 | 26.79649 | 265.4028 | 0.7162751 | 0.2017284 | 350.4993 | 304.7846 | 19.11469 | 19.11469
c3_349a_1984K_4.3atm_0043.tif | 953 | 71 | 2.369668 | 92.41706 | 68.72038 | 1.344828 | 803 | 75.77054 | 4509.108 | 28.58808 | 270.7775 | 0.7728149 | 0.3038691 | 814.0399 | 496.0685 | 29.17613 | 29.17613
c3_349a_1984K_4.3atm_0043.tif | 954 | 71 | 2.369668 | 393.3649 | 322.2749 | 1.220588 | 10376 | 272.3689 | 58264.64 | 118.5015 | 2329.384 | 0.1349375 | 0.2360635 | 264.2296 | 764.6079 | 29.30639 | 29.30639
c3_349a_1984K_4.3atm_0044.tif | 955 | 72 | 2.369668 | 312.7962 | 194.3128 | 1.609756 | 3816 | 165.1759 | 21428.09 | 98.12046 | 1345.591 | 0.1487193 | 0.2133782 | 560.9623 | 66.67243 | 23.34252 | 23.34252
c3_349a_1984K_4.3atm_0044.tif | 956 | 72 | 2.369668 | 118.4834 | 92.41706 | 1.282051 | 1069 | 87.42416 | 6002.785 | 37.83013 | 448.7385 | 0.3746071 | 0.2588364 | 476.5491 | 128.7858 | 11.48718 | 11.48718
c3_349a_1984K_4.3atm_0044.tif | 957 | 72 | 2.369668 | 431.2796 | 272.5118 | 1.582609 | 6971 | 223.2493 | 39144.45 | 120.3836 | 1514.218 | 0.2145375 | 0.3296837 | 683.5095 | 194.7712 | 20.07478 | 20.07478
c3_349a_1984K_4.3atm_0044.tif | 958 | 72 | 2.369668 | 85.30806 | 75.82938 | 1.125 | 744 | 72.93384 | 4177.804 | 27.01438 | 268.9731 | 0.7256718 | 0.2291962 | 562.961 | 159.5255 | 17.89481 | 17.89481
c3_349a_1984K_4.3atm_0044.tif | 959 | 72 | 2.369668 | 348.3412 | 329.3839 | 1.057554 | 6969 | 223.2173 | 39133.22 | 114.8792 | 1608.007 | 0.1901865 | 0.3123903 | 400.5909 | 258.233 | 22.56038 | 22.56038
c3_349a_1984K_4.3atm_0044.tif | 960 | 72 | 2.369668 | 35.54502 | 16.58768 | 2.142857 | 86 | 24.79658 | 482.9182 | 11.05796 | 107.5473 | 0.5246681 | 0.2256072 | 1019.267 | 326.2442 | 7.223612 | 7.223612
c3_349a_1984K_4.3atm_0044.tif | 961 | 72 | 2.369668 | 146.9194 | 78.19905 | 1.878788 | 1278 | 95.58903 | 7176.389 | 40.63887 | 398.7944 | 0.5670451 | 0.2681695 | 395.1009 | 347.2723 | 31.44895 | 31.44895
c3_349a_1984K_4.3atm_0044.tif | 962 | 72 | 2.369668 | 99.52607 | 92.41706 | 1.076923 | 736 | 72.54066 | 4132.881 | 34.73023 | 328.9002 | 0.4801031 | 0.2830443 | 667.4674 | 405.2908 | 23.776 | 23.776
c3_349a_1984K_4.3atm_0044.tif | 963 | 72 | 2.369668 | 87.67773 | 82.93839 | 1.057143 | 725 | 71.99654 | 4071.113 | 29.46043 | 284.1264 | 0.6337236 | 0.4097095 | 988.7724 | 504.1614 | 27.42721 | 27.42721
c3_349a_1984K_4.3atm_0044.tif | 964 | 72 | 2.369668 | 94.78673 | 63.98104 | 1.481481 | 813 | 76.24088 | 4565.261 | 29.21072 | 270.7262 | 0.7827354 | 0.3860983 | 448.4736 | 507.278 | 40.43204 | 40.43204
c3_349a_1984K_4.3atm_0044.tif | 965 | 72 | 2.369668 | 123.2227 | 120.8531 | 1.019608 | 1403 | 100.1547 | 7878.305 | 44.08033 | 552.4341 | 0.3244006 | 0.2588133 | 133.3022 | 565.8938 | 25.20375 | 25.20375
c3_349a_1984K_4.3atm_0044.tif | 966 | 72 | 2.369668 | 146.9194 | 118.4834 | 1.24 | 1632 | 108.0196 | 9164.215 | 44.70522 | 490.7115 | 0.4782475 | 0.3459358 | 591.6029 | 605.3946 | 28.13356 | 28.13356
c3_349a_1984K_4.3atm_0044.tif | 967 | 72 | 2.369668 | 35.54502 | 21.32701 | 1.666667 | 66 | 21.72274 | 370.6116 | 10.34884 | 107.1087 | 0.4059566 | 0.1641578 | 183.7879 | 1004.606 | 5.141875 | 5.141875
c3_349a_1984K_4.3atm_0046.tif | 968 | 73 | 2.369668 | 800.9479 | 552.1327 | 1.450644 | 33646 | 490.4665 | 188933.3 | 214.6436 | 7710.9 | 0.03993082 | 0.2305782 | 432.5878 | 771.921 | 26.3812 | 26.3812
c3_349a_1984K_4.3atm_0047.tif | 969 | 74 | 2.369668 | 149.2891 | 78.19905 | 1.909091 | 1079 | 87.83211 | 6058.938 | 42.55826 | 473.1774 | 0.3400622 | 0.2189533 | 423.4643 | 72.58758 | 22.77097 | 22.77097
c3_349a_1984K_4.3atm_0047.tif | 970 | 74 | 2.369668 | 118.4834 | 90.04739 | 1.315789 | 828 | 76.94099 | 4649.491 | 35.16351 | 340.5693 | 0.5037376 | 0.3494728 | 561.3152 | 524.4348 | 20.22153 | 20.22153
c3_349a_1984K_4.3atm_0047.tif | 971 | 74 | 2.369668 | 827.0142 | 393.3649 | 2.10241 | 22570 | 401.7061 | 126737.9 | 218.6223 | 6061.611 | 0.04334513 | 0.3020306 | 403.8284 | 594.1302 | 24.93094 | 24.93094
c3_349a_1984K_4.3atm_0047.tif | 972 | 74 | 2.369668 | 210.9005 | 151.6588 | 1.390625 | 1834 | 114.5097 | 10298.51 | 64.45858 | 712.1995 | 0.2551414 | 0.4522108 | 972.1178 | 718.4498 | 22.83568 | 22.83568
c3_349a_1984K_4.3atm_0047.tif | 973 | 74 | 2.369668 | 177.7251 | 142.1801 | 1.25 | 2120 | 123.1149 | 11904.49 | 59.35303 | 766.2136 | 0.2548127 | 0.4388914 | 876.0009 | 811.2726 | 25.14388 | 25.14388
c3_349a_1984K_4.3atm_0047.tif | 974 | 74 | 2.369668 | 459.7156 | 284.3602 | 1.616667 | 8659 | 248.815 | 48623.12 | 130.8492 | 2658.768 | 0.08643545 | 0.2272119 | 81.86846 | 931.7337 | 20.9613 | 20.9613
c3_349a_1984K_4.3atm_0048.tif | 975 | 75 | 2.369668 | 1481.043 | 1151.659 | 1.286008 | 61479 | 662.9885 | 345224.7 | 445.3784 | 15758.29 | 0.01747002 | 0.2906727 | 409.3655 | 453.0954 | 26.23113 | 26.23113
c3_349a_1984K_4.3atm_0048.tif | 976 | 75 | 2.369668 | 23.69668 | 23.69668 | 1 | 69 | 22.21095 | 387.4576 | 8.664792 | 102.8682 | 0.460121 | 0.1772277 | 451.087 | 227.5507 | 5.33632 | 5.33632
c3_349a_1984K_4.3atm_0048.tif | 977 | 75 | 2.369668 | 28.43602 | 21.32701 | 1.333333 | 74 | 23.00162 | 415.5342 | 8.695108 | 93.36193 | 0.5990693 | 0.1536054 | 59.82432 | 271.7568 | 6.078211 | 6.078211
c3_349a_1984K_4.3atm_0048.tif | 978 | 75 | 2.369668 | 312.7962 | 203.7915 | 1.534884 | 3969 | 168.4547 | 22287.24 | 96.56209 | 1364.929 | 0.1503301 | 0.3189106 | 407.8831 | 833.4769 | 23.43263 | 23.43263
c3_349a_1984K_4.3atm_0048.tif | 979 | 75 | 2.369668 | 154.0284 | 125.5924 | 1.226415 | 1639 | 108.251 | 9203.522 | 46.74823 | 518.8757 | 0.4295733 | 0.4489291 | 949.5497 | 818.8011 | 23.31556 | 23.31556
c3_349a_1984K_4.3atm_0048.tif | 980 | 75 | 2.369668 | 331.7536 | 241.7062 | 1.372549 | 4290 | 175.1343 | 24089.76 | 92.3561 | 1310.427 | 0.1762856 | 0.3715798 | 703.6466 | 932.5793 | 22.55318 | 22.55318
c3_349a_1984K_4.3atm_0049.tif | 981 | 76 | 2.369668 | 879.1469 | 777.2512 | 1.131098 | 24199 | 415.9502 | 135885.3 | 273.9153 | 6599.526 | 0.03920639 | 0.3215744 | 563.4257 | 271.2341 | 23.76729 | 23.76729
c3_349a_1984K_4.3atm_0049.tif | 982 | 76 | 2.369668 | 23.69668 | 21.32701 | 1.111111 | 72 | 22.68866 | 404.3036 | 8.131876 | 79.88745 | 0.7960866 | 0.3450129 | 1015.306 | 698.3611 | 16.62825 | 16.62825
c3_349a_1984K_4.3atm_0049.tif | 983 | 76 | 2.369668 | 383.8863 | 281.9905 | 1.361345 | 4840 | 186.0224 | 27178.19 | 110.5393 | 1759.126 | 0.1103663 | 0.3848165 | 158.8039 | 764.3826 | 22.73979 | 22.73979
c3_349a_1984K_4.3atm_0049.tif | 984 | 76 | 2.369668 | 45.0237 | 42.65403 | 1.055556 | 226 | 40.19729 | 1269.064 | 15.70295 | 158.5642 | 0.634283 | 0.2570334 | 622.1947 | 740.3717 | 12.108 | 12.108
c3_349a_1984K_4.3atm_0050.tif | 985 | 77 | 2.369668 | 227.4882 | 201.4218 | 1.129412 | 3032 | 147.2337 | 17025.67 | 66.24927 | 905.2133 | 0.2611033 | 0.3302032 | 683.3638 | 867.0646 | 24.77148 | 24.77148
c3_349a_1984K_4.3atm_0050.tif | 986 | 77 | 2.369668 | 130.3318 | 116.1137 | 1.122449 | 986 | 83.96167 | 5536.713 | 42.65526 | 480.6209 | 0.3012011 | 0.3415096 | 219.3702 | 967.8428 | 20.56604 | 20.56604
c3_349a_1984K_4.3atm_0052.tif | 987 | 78 | 2.369668 | 35.54502 | 30.80569 | 1.153846 | 75 | 23.15652 | 421.1496 | 10.71728 | 128.6117 | 0.3199523 | 0.03828781 | 612.48 | 10.18667 | 4.932936 | 4.932936
c3_349a_1984K_4.3atm_0052.tif | 988 | 78 | 2.369668 | 37.91469 | 33.17536 | 1.142857 | 138 | 31.41103 | 774.9152 | 12.54371 | 148.2532 | 0.4430531 | 0.0174703 | 793.6087 | 9.681159 | 6.252678 | 6.252678
c3_349a_1984K_4.3atm_0052.tif | 989 | 78 | 2.369668 | 26.06635 | 21.32701 | 1.222222 | 80 | 23.91595 | 449.2262 | 9.108545 | 92.85033 | 0.654799 | 0.03007376 | 814.3 | 10.3125 | 5.456744 | 5.456744
c3_349a_1984K_4.3atm_0052.tif | 990 | 78 | 2.369668 | 30.80569 | 23.69668 | 1.3 | 73 | 22.84568 | 409.9189 | 9.512187 | 104.9837 | 0.4673736 | 0.004874244 | 656.8356 | 12.50685 | 5.416064 | 5.416064
c3_349a_1984K_4.3atm_0052.tif | 991 | 78 | 2.369668 | 26.06635 | 18.95735 | 1.375 | 67 | 21.88669 | 376.2269 | 8.816118 | 86.18253 | 0.6365335 | 0.007599886 | 941.9104 | 12.38806 | 7.503418 | 7.503418
c3_349a_1984K_4.3atm_0052.tif | 992 | 78 | 2.369668 | 30.80569 | 23.69668 | 1.3 | 71 | 22.53055 | 398.6883 | 9.651843 | 124.3236 | 0.3241427 | 0.02042837 | 812.831 | 43.73239 | 5.006714 | 5.006714
c3_349a_1984K_4.3atm_0052.tif | 993 | 78 | 2.369668 | 37.91469 | 28.43602 | 1.333333 | 126 | 30.01428 | 707.5313 | 12.53146 | 132.7666 | 0.5044036 | 0.03805585 | 832.8651 | 73.56349 | 5.813263 | 5.813263
c3_349a_1984K_4.3atm_0052.tif | 994 | 78 | 2.369668 | 85.30806 | 80.56872 | 1.058824 | 750 | 73.22734 | 4211.496 | 28.67272 | 277.7666 | 0.68594 | 0.142931 | 261.9267 | 106.6093 | 33.2853 | 33.2853
c3_349a_1984K_4.3atm_0052.tif | 995 | 78 | 2.369668 | 428.91 | 286.7299 | 1.495868 | 6448 | 214.7114 | 36207.63 | 141.752 | 2187.911 | 0.09504972 | 0.2458474 | 110.6864 | 422.734 | 22.89227 | 22.89227
c3_349a_1984K_4.3atm_0052.tif | 996 | 78 | 2.369668 | 135.0711 | 106.6351 | 1.266667 | 1164 | 91.2261 | 6536.241 | 42.51332 | 470.3961 | 0.3712022 | 0.3742906 | 969.628 | 510.4218 | 23.2297 | 23.2297
c3_349a_1984K_4.3atm_0053.tif | 997 | 79 | 2.369668 | 597.1564 | 473.9336 | 1.26 | 16713 | 345.6765 | 93848.97 | 168.3054 | 3725.118 | 0.08498831 | 0.272853 | 755.5162 | 184.8084 | 26.27192 | 26.27192
c3_349a_1984K_4.3atm_0053.tif | 998 | 79 | 2.369668 | 1030.806 | 559.2417 | 1.84322 | 37165 | 515.4775 | 208693.7 | 305.5577 | 7985.782 | 0.04112294 | 0.2522647 | 452.5005 | 378.1931 | 31.1452 | 31.1452
c3_349a_1984K_4.3atm_0053.tif | 999 | 79 | 2.369668 | 165.8768 | 151.6588 | 1.09375 | 1923 | 117.2552 | 10798.27 | 50.85961 | 692.8111 | 0.2827057 | 0.3450626 | 294.7228 | 760.7213 | 26.26333 | 26.26333
c3_349a_1984K_4.3atm_0053.tif | 1000 | 79 | 2.369668 | 172.9858 | 142.1801 | 1.216667 | 1492 | 103.2826 | 8378.069 | 58.18583 | 592.3452 | 0.3000572 | 0.3379613 | 120.2607 | 812.7842 | 25.08625 | 25.08625
c3_349a_1984K_4.3atm_0054.tif | 1001 | 80 | 2.369668 | 893.3649 | 530.8057 | 1.683036 | 19536 | 373.7321 | 109701 | 253.8488 | 5054.502 | 0.05395899 | 0.2495804 | 222.7992 | 333.0198 | 26.14693 | 26.14693
c3_349a_1984K_4.3atm_0054.tif | 1002 | 80 | 2.369668 | 625.5924 | 590.0474 | 1.060241 | 19819 | 376.4293 | 111290.2 | 197.1551 | 4940.758 | 0.05729009 | 0.3720923 | 798.6036 | 351.9267 | 23.70214 | 23.70214
c3_349a_1984K_4.3atm_0054.tif | 1003 | 80 | 2.369668 | 381.5166 | 284.3602 | 1.341667 | 7280 | 228.1436 | 40879.58 | 115.4209 | 1890.995 | 0.1436599 | 0.3481183 | 559.0606 | 503.3271 | 28.73953 | 28.73953
c3_349a_1984K_4.3atm_0054.tif | 1004 | 80 | 2.369668 | 236.9668 | 187.2038 | 1.265823 | 3911 | 167.2193 | 21961.55 | 69.06913 | 933.6493 | 0.3165959 | 0.2834479 | 269.3968 | 564.1562 | 25.4723 | 25.4723
c3_349a_1984K_4.3atm_0054.tif | 1005 | 80 | 2.369668 | 571.09 | 251.1848 | 2.273585 | 9379 | 258.953 | 52666.16 | 157.3271 | 2710.9 | 0.09005635 | 0.3313503 | 428.8874 | 796.4978 | 25.40635 | 25.40635
c3_349a_1984K_4.3atm_0054.tif | 1006 | 80 | 2.369668 | 37.91469 | 35.54502 | 1.066667 | 75 | 23.15652 | 421.1496 | 12.89618 | 137.1952 | 0.2811694 | 0.2609077 | 377.7467 | 720.72 | 4.918406 | 4.918406
c3_349a_1984K_4.3atm_0054.tif | 1007 | 80 | 2.369668 | 184.8341 | 146.9194 | 1.258065 | 2140 | 123.6942 | 12016.8 | 54.47052 | 824.6445 | 0.2220573 | 0.3659377 | 521.5879 | 840.7098 | 18.66037 | 18.66037
c3_349a_1984K_4.3atm_0055.tif | 1008 | 81 | 4.694836 | 140.8451 | 126.7606 | 1.111111 | 502 | 118.6936 | 11064.82 | 44.63979 | 463.57 | 0.6470289 | 0.3615073 | 167.7829 | 26.0757 | 27.52194 | 27.52194
c3_349a_1984K_4.3atm_0055.tif | 1009 | 81 | 4.694836 | 159.6244 | 89.20188 | 1.789474 | 398 | 105.6859 | 8772.51 | 47.61674 | 479.1448 | 0.4801757 | 0.347106 | 552.7864 | 71.36683 | 37.86533 | 37.86533
c3_349a_1984K_4.3atm_0055.tif | 1010 | 81 | 4.694836 | 150.2347 | 150.2347 | 1 | 518 | 120.5703 | 11417.49 | 49.01431 | 530.6389 | 0.5095447 | 0.4169035 | 779.2008 | 150.6834 | 28.09273 | 28.09273
c3_349a_1984K_4.3atm_0055.tif | 1011 | 81 | 4.694836 | 169.0141 | 131.4554 | 1.285714 | 540 | 123.104 | 11902.4 | 52.46712 | 643.1925 | 0.3615451 | 0.2928546 | 158.0111 | 169.6 | 28.41659 | 28.41659
c3_349a_1984K_4.3atm_0055.tif | 1012 | 81 | 4.694836 | 169.0141 | 126.7606 | 1.333333 | 365 | 101.2096 | 8045.141 | 53.6403 | 512.1202 | 0.385478 | 0.4349999 | 691.2082 | 175.4164 | 23.56267 | 23.56267
c3_349a_1984K_4.3atm_0055.tif | 1013 | 81 | 4.694836 | 56.33803 | 37.55869 | 1.5 | 59 | 40.69129 | 1300.447 | 16.99411 | 177.0047 | 0.5215945 | 0.3386626 | 902.8136 | 202.2881 | 16.67069 | 16.67069
c3_349a_1984K_4.3atm_0055.tif | 1014 | 81 | 4.694836 | 356.8075 | 276.9953 | 1.288136 | 1541 | 207.9585 | 33965.92 | 98.66381 | 1719.834 | 0.1443046 | 0.3849682 | 888.4062 | 251.6639 | 18.92201 | 18.92201
c3_349a_1984K_4.3atm_0055.tif | 1015 | 81 | 4.694836 | 356.8075 | 272.3005 | 1.310345 | 1623 | 213.4198 | 35773.33 | 116.7927 | 1610.329 | 0.1733565 | 0.317023 | 344.3604 | 322.4177 | 23.53876 | 23.53876
c3_349a_1984K_4.3atm_0055.tif | 1016 | 81 | 4.694836 | 2051.643 | 1934.272 | 1.06068 | 49925 | 1183.68 | 1100421.0 | 593.2961 | 21624.41 | 0.02957196 | 0.1977344 | 236.8023 | 610.6366 | 43.50659 | 43.50659
c3_349a_1984K_4.3atm_0055.tif | 1017 | 81 | 4.694836 | 56.33803 | 51.64319 | 1.090909 | 111 | 55.8132 | 2446.605 | 20.45964 | 199.5387 | 0.7721813 | 0.2923477 | 109.3333 | 383.5586 | 45.64893 | 45.64893
c3_349a_1984K_4.3atm_0055.tif | 1018 | 81 | 4.694836 | 887.3239 | 521.1268 | 1.702703 | 4981 | 373.8813 | 109788.6 | 251.4962 | 3798.122 | 0.09563775 | 0.4263424 | 762.6876 | 491.219 | 35.19358 | 35.19358
c3_349a_1984K_4.3atm_0055.tif | 1019 | 81 | 4.694836 | 370.892 | 211.2676 | 1.755556 | 1246 | 186.9969 | 27463.69 | 113.6444 | 1306.447 | 0.2022019 | 0.4364405 | 937.374 | 574.7247 | 27.09079 | 27.09079
c3_349a_1984K_4.3atm_0055.tif | 1020 | 81 | 4.694836 | 159.6244 | 89.20188 | 1.789474 | 330 | 96.23486 | 7273.689 | 44.87325 | 499.6826 | 0.3660801 | 0.472051 | 918.9394 | 595.5 | 20.09429 | 20.09429
c3_349a_1984K_4.3atm_0055.tif | 1021 | 81 | 4.694836 | 215.9624 | 173.7089 | 1.243243 | 989 | 166.5995 | 21799.03 | 65.8877 | 677.1389 | 0.597436 | 0.4450102 | 785.2609 | 608.6714 | 38.08928 | 38.08928
c3_349a_1984K_4.3atm_0055.tif | 1022 | 81 | 4.694836 | 314.554 | 150.2347 | 2.09375 | 839 | 153.4463 | 18492.8 | 88.69169 | 1059.298 | 0.2070981 | 0.4108167 | 860.1538 | 692.7032 | 22.28955 | 22.28955
c3_349a_1984K_4.3atm_0055.tif | 1023 | 81 | 4.694836 | 145.5399 | 103.2864 | 1.409091 | 372 | 102.1755 | 8199.431 | 44.61465 | 453.0384 | 0.5020229 | 0.2918841 | 37.76613 | 693.5027 | 27.03628 | 27.03628
c3_349a_1984K_4.3atm_0055.tif | 1024 | 81 | 4.694836 | 281.6901 | 230.0469 | 1.22449 | 1194 | 183.0533 | 26317.53 | 83.90864 | 1187.793 | 0.2344084 | 0.438178 | 871.0302 | 749.5628 | 26.67695 | 26.67695
c3_349a_1984K_4.3atm_0055.tif | 1025 | 81 | 4.694836 | 173.7089 | 117.3709 | 1.48 | 407 | 106.8741 | 8970.883 | 49.43198 | 679.7108 | 0.2440039 | 0.4845568 | 912.6413 | 747.8108 | 17.9372 | 17.9372
c3_349a_1984K_4.3atm_0055.tif | 1026 | 81 | 4.694836 | 51.64319 | 51.64319 | 1 | 74 | 45.57129 | 1631.07 | 18.77087 | 190.8349 | 0.5628166 | 0.3066104 | 370.6622 | 740.4595 | 16.29455 | 16.29455
c3_349a_1984K_4.3atm_0055.tif | 1027 | 81 | 4.694836 | 206.5728 | 154.9296 | 1.333333 | 474 | 115.3359 | 10447.66 | 72.95689 | 663.3779 | 0.2983369 | 0.3418322 | 359.6456 | 762.5359 | 27.7756 | 27.7756
c3_349a_1984K_4.3atm_0055.tif | 1028 | 81 | 4.694836 | 61.03286 | 46.94836 | 1.3 | 106 | 54.54166 | 2336.397 | 20.86139 | 194.4555 | 0.7764547 | 0.3536024 | 368.9528 | 755.8679 | 48.78762 | 48.78762
c3_349a_1984K_4.3atm_0055.tif | 1029 | 81 | 4.694836 | 183.0986 | 122.0657 | 1.5 | 472 | 115.0923 | 10403.58 | 54.447 | 643.8857 | 0.3153371 | 0.2900641 | 111.7966 | 806.4004 | 18.36571 | 18.36571
c3_349a_1984K_4.3atm_0056.tif | 1030 | 82 | 4.694836 | 140.8451 | 107.9812 | 1.304348 | 318 | 94.46893 | 7009.191 | 46.15357 | 414.7486 | 0.5120446 | 0.266661 | 77.65409 | 52.40252 | 26.89789 | 26.89789
c3_349a_1984K_4.3atm_0056.tif | 1031 | 82 | 4.694836 | 187.7934 | 98.59155 | 1.904762 | 441 | 111.2487 | 9720.294 | 57.31844 | 602.5735 | 0.3364102 | 0.3593615 | 605.5669 | 88.68481 | 26.06421 | 26.06421
c3_349a_1984K_4.3atm_0056.tif | 1032 | 82 | 4.694836 | 413.1455 | 211.2676 | 1.955556 | 1434 | 200.6088 | 31607.49 | 122.9112 | 1407.282 | 0.200557 | 0.29735 | 107.2427 | 209.5188 | 29.85505 | 29.85505
c3_349a_1984K_4.3atm_0056.tif | 1033 | 82 | 4.694836 | 1507.042 | 1460.094 | 1.032154 | 35635 | 1000.032 | 785448.2 | 462.9123 | 15892.02 | 0.03908133 | 0.2650746 | 621.7778 | 385.8619 | 34.6038 | 34.6038
c3_349a_1984K_4.3atm_0056.tif | 1034 | 82 | 4.694836 | 140.8451 | 103.2864 | 1.363636 | 314 | 93.87291 | 6921.025 | 49.11492 | 580.9813 | 0.2576653 | 0.3413615 | 888.535 | 228.0223 | 16.33077 | 16.33077
c3_349a_1984K_4.3atm_0056.tif | 1035 | 82 | 4.694836 | 117.3709 | 84.50704 | 1.388889 | 227 | 79.81571 | 5003.416 | 38.4884 | 374.4398 | 0.4484485 | 0.2819839 | 134.2952 | 304.63 | 24.89455 | 24.89455
c3_349a_1984K_4.3atm_0056.tif | 1036 | 82 | 4.694836 | 239.4366 | 154.9296 | 1.545455 | 834 | 152.9884 | 18382.6 | 73.61633 | 686.201 | 0.4905848 | 0.4534994 | 712.3861 | 344.1475 | 55.77947 | 55.77947
c3_349a_1984K_4.3atm_0056.tif | 1037 | 82 | 4.694836 | 122.0657 | 117.3709 | 1.04 | 301 | 91.90914 | 6634.486 | 41.0563 | 451.024 | 0.4098433 | 0.3504103 | 432.4585 | 396.0963 | 19.77789 | 19.77789
c3_349a_1984K_4.3atm_0056.tif | 1038 | 82 | 4.694836 | 286.385 | 187.7934 | 1.525 | 993 | 166.936 | 21887.19 | 92.97361 | 986.913 | 0.2823854 | 0.3329291 | 241.4522 | 482.6173 | 27.8581 | 27.8581
c3_349a_1984K_4.3atm_0056.tif | 1039 | 82 | 4.694836 | 150.2347 | 103.2864 | 1.454545 | 337 | 97.25018 | 7427.979 | 48.60142 | 536.334 | 0.3244964 | 0.3114737 | 189.2878 | 547.1454 | 18.08025 | 18.08025
c3_349a_1984K_4.3atm_0056.tif | 1040 | 82 | 4.694836 | 408.4507 | 276.9953 | 1.474576 | 1730 | 220.3426 | 38131.76 | 126.2809 | 1758.556 | 0.1549475 | 0.3380483 | 312.6393 | 578.8844 | 28.7694 | 28.7694
c3_349a_1984K_4.3atm_0056.tif | 1041 | 82 | 4.694836 | 446.0094 | 328.6385 | 1.357143 | 2028 | 238.5665 | 44700.13 | 136.586 | 1978.72 | 0.1434663 | 0.3111014 | 221.6958 | 608.9778 | 26.62697 | 26.62697
c3_349a_1984K_4.3atm_0056.tif | 1042 | 82 | 4.694836 | 1305.164 | 1234.742 | 1.057034 | 33166 | 964.766 | 731027.8 | 425.3942 | 10882.63 | 0.07756684 | 0.1459644 | 216.9518 | 814.7098 | 42.10734375 | 42.10734375
c3_349a_1984K_4.3atm_0057.tif | 1043 | 83 | 4.694836 | 150.2347 | 107.9812 | 1.391304 | 419 | 108.4382 | 9235.381 | 44.62378 | 431.5625 | 0.6231281 | 0.3007049 | 656.7661 | 361.6229 | 39.50839 | 39.50839
c3_349a_1984K_4.3atm_0057.tif | 1044 | 83 | 4.694836 | 389.6714 | 347.4178 | 1.121622 | 2667 | 273.5816 | 58784.63 | 126.5605 | 1906.103 | 0.2033203 | 0.2254232 | 257.3948 | 411.4499 | 34.31513 | 34.31513
c3_349a_1984K_4.3atm_0057.tif | 1045 | 83 | 4.694836 | 136.1502 | 131.4554 | 1.035714 | 476 | 115.579 | 10491.75 | 45.55695 | 444.0102 | 0.6687621 | 0.356127 | 796.8361 | 437.042 | 49.71143 | 49.71143
c3_349a_1984K_4.3atm_0057.tif | 1046 | 83 | 4.694836 | 206.5728 | 192.4883 | 1.073171 | 639 | 133.914 | 14084.51 | 74.21216 | 727.5458 | 0.3343727 | 0.273705 | 400.133 | 462.3052 | 28.34909 | 28.34909
c3_349a_1984K_4.3atm_0057.tif | 1047 | 83 | 4.694836 | 1267.606 | 1089.202 | 1.163793 | 20213 | 753.1662 | 445524.5 | 407.0971 | 13004.69 | 0.03310405 | 0.2958542 | 898.9788 | 743.92 | 28.31335 | 28.31335
c3_349a_1984K_4.3atm_0057.tif | 1048 | 83 | 4.694836 | 187.7934 | 154.9296 | 1.212121 | 589 | 128.5681 | 12982.43 | 62.1102 | 688.6806 | 0.3439777 | 0.3984625 | 955.6825 | 705.2716 | 22.72629 | 22.72629
c3_349a_1984K_4.3atm_0057.tif | 1049 | 83 | 4.694836 | 661.9718 | 389.6714 | 1.698795 | 3050 | 292.567 | 67226.52 | 185.2188 | 2822.92 | 0.1060116 | 0.3159181 | 569.3741 | 914.8475 | 27.81728 | 27.81728
c3_349a_1984K_4.3atm_0057.tif | 1050 | 83 | 4.694836 | 79.81221 | 51.64319 | 1.545455 | 121 | 58.2731 | 2667.019 | 24.63308 | 242.5563 | 0.5696536 | 0.4799204 | 1009.595 | 879.4463 | 17.20062 | 17.20062
c3_349a_1984K_4.3atm_0057.tif | 1051 | 83 | 4.694836 | 51.64319 | 42.25352 | 1.222222 | 82 | 47.9714 | 1807.402 | 18.63434 | 170.715 | 0.7793293 | 0.2224632 | 84.42683 | 949.6829 | 36.664 | 36.664