## Sheet1
fname | id | img_id | pixsize | length | width | aspect_ratio | num_pixels | da | area | Rg | perimeter | circularity | zbar_opt | center_mass_1 | center_mass_2 | dp_pcm | dp
c3_343a_2322K_4.6atm_0015.tif | 1 | 15 | 0.8097166 | 34.0081 | 28.34008 | 1.2 | 846 | 26.575 | 554.6723 | 11.16047 | 103.9339 | 0.6452558 | -0.04698466 | 277.2009 | 319.7163 | 10.24737 | 10.24737
c3_343a_2322K_4.6atm_0019.tif | 2 | 19 | 5.141388 | 107.9692 | 30.84833 | 3.5 | 110 | 60.84597 | 2907.726 | 29.40329 | 265.1096 | 0.5198912 | 0.3550199 | 397.4091 | 8.3 | 16.06316 | 16.06316
c3_343a_2322K_4.6atm_0019.tif | 3 | 19 | 5.141388 | 370.1799 | 303.3419 | 1.220339 | 3080 | 321.9666 | 81416.33 | 116.2129 | 1157.986 | 0.7629825 | 0.3302018 | 527.1854 | 83.61331 | 116.4364 | 116.4364
c3_343a_2322K_4.6atm_0019.tif | 4 | 19 | 5.141388 | 185.09 | 179.9486 | 1.028571 | 974 | 181.0568 | 25746.59 | 64.68298 | 601.7612 | 0.8934726 | 0.183677 | 329.8388 | 84.18789 | 140.331 | 140.331
c3_343a_2322K_4.6atm_0019.tif | 5 | 19 | 5.141388 | 190.2314 | 174.8072 | 1.088235 | 549 | 135.932 | 14512.2 | 65.69687 | 921.9551 | 0.2145475 | 0.6522334 | 879.3443 | 112.9035 | 20.33867 | 20.33867
c3_343a_2322K_4.6atm_0019.tif | 6 | 19 | 5.141388 | 51.41388 | 35.98972 | 1.428571 | 60 | 44.93772 | 1586.032 | 16.95857 | 162.4461 | 0.7552723 | 0.8992916 | 892.9667 | 125.55 | 12.25504 | 12.25504
c3_343a_2322K_4.6atm_0019.tif | 7 | 19 | 5.141388 | 205.6555 | 190.2314 | 1.081081 | 726 | 156.3161 | 19190.99 | 65.64351 | 733.922 | 0.447721 | 0.4405383 | 206.3017 | 150.7989 | 31.07783 | 31.07783
c3_343a_2322K_4.6atm_0019.tif | 8 | 19 | 5.141388 | 102.8278 | 87.4036 | 1.176471 | 206 | 83.26626 | 5445.378 | 32.06216 | 336.2817 | 0.6051059 | 0.5717716 | 794.0631 | 145.8592 | 15.76372 | 15.76372
c3_343a_2322K_4.6atm_0019.tif | 9 | 19 | 5.141388 | 113.1105 | 66.83805 | 1.692308 | 129 | 65.89164 | 3409.97 | 36.22633 | 392.7257 | 0.2778317 | 0.4785591 | 820.1395 | 170.845 | 12.871 | 12.871
c3_343a_2322K_4.6atm_0019.tif | 10 | 19 | 5.141388 | 1156.812 | 1100.257 | 1.051402 | 16905 | 754.2981 | 446864.6 | 391.3014 | 5718.565 | 0.1717164 | 0.2492607 | 490.9817 | 283.6269 | 58.64472 | 58.64472
c3_343a_2322K_4.6atm_0019.tif | 11 | 19 | 5.141388 | 2493.573 | 2133.676 | 1.168675 | 79420 | 1634.935 | 2099378.1 | 835.7729 | 13228.79 | 0.150751 | 0.2717031 | 262.5224 | 434.7004 | 122.069 | 122.069
c3_343a_2322K_4.6atm_0019.tif | 12 | 19 | 5.141388 | 210.7969 | 185.09 | 1.138889 | 919 | 175.8706 | 24292.73 | 66.60998 | 712.0713 | 0.6020592 | 0.529769 | 726.9021 | 288.5082 | 42.0843 | 42.0843
c3_343a_2322K_4.6atm_0019.tif | 13 | 19 | 5.141388 | 221.0797 | 164.5244 | 1.34375 | 835 | 167.6404 | 22072.28 | 67.5006 | 733.4984 | 0.5155358 | 0.3216369 | 462.0419 | 418.6754 | 44.39413 | 44.39413
c3_343a_2322K_4.6atm_0019.tif | 14 | 19 | 5.141388 | 133.6761 | 123.3933 | 1.083333 | 322 | 104.103 | 8511.707 | 42.54166 | 496.7084 | 0.4335343 | 0.3495325 | 31.90373 | 472.9689 | 21.70388 | 21.70388
c3_343a_2322K_4.6atm_0019.tif | 15 | 19 | 5.141388 | 185.09 | 138.8175 | 1.333333 | 708 | 154.3662 | 18715.18 | 60.87368 | 620.8551 | 0.6101315 | 0.2914426 | 519.8418 | 498.9619 | 55.12 | 55.12
c3_343a_2322K_4.6atm_0019.tif | 16 | 19 | 5.141388 | 334.1902 | 308.4833 | 1.083333 | 2028 | 261.2579 | 53607.89 | 106.5938 | 1102.069 | 0.5546523 | 0.3759088 | 649.3693 | 565.7357 | 59.58652 | 59.58652
c3_343a_2322K_4.6atm_0019.tif | 17 | 19 | 5.141388 | 102.8278 | 51.41388 | 2 | 129 | 65.89164 | 3409.97 | 30.12898 | 294.2932 | 0.4947661 | 0.5816309 | 559.969 | 626.2481 | 17.743 | 17.743
c3_343a_2322K_4.6atm_0019.tif | 18 | 19 | 5.141388 | 293.0591 | 262.2108 | 1.117647 | 1822 | 247.6336 | 48162.52 | 90.74018 | 932.2519 | 0.69639 | 0.3487328 | 92.6921 | 699.0565 | 69.60348 | 69.60348
c3_343a_2322K_4.6atm_0019.tif | 19 | 19 | 5.141388 | 195.3728 | 164.5244 | 1.1875 | 565 | 137.8985 | 14935.14 | 58.30673 | 668.7774 | 0.4196197 | 0.4280042 | 385.6124 | 739.6991 | 27.1648 | 27.1648
c3_343a_2322K_4.6atm_0019.tif | 20 | 19 | 5.141388 | 82.26221 | 35.98972 | 2.285714 | 54 | 42.63167 | 1427.429 | 24.35501 | 220.9804 | 0.3673303 | 0.6775598 | 315.463 | 951.6481 | 12.26957 | 12.26957
c3_343a_2322K_4.6atm_0023.tif | 21 | 23 | 1.74216 | 667.2474 | 550.5226 | 1.212025 | 35505 | 370.4145 | 107762 | 224.4598 | 3205.575 | 0.1317843 | 0.3749617 | 467.3436 | 610.4982 | 20.9389 | 20.9389
c3_343a_2322K_4.6atm_0023.tif | 22 | 23 | 1.74216 | 292.6829 | 236.9338 | 1.235294 | 12892 | 223.2047 | 39128.8 | 82.99172 | 1013.937 | 0.4782822 | 0.4559963 | 728.385 | 571.3543 | 33.75076 | 33.75076
c3_343a_2322K_4.6atm_0024.tif | 23 | 24 | 2.97619 | 375 | 184.5238 | 2.032258 | 4156 | 216.4978 | 36812.64 | 107.973 | 1092.761 | 0.3873969 | 0.3405847 | 501.4865 | 159.1737 | 54.70148 | 54.70148
c3_343a_2322K_4.6atm_0024.tif | 24 | 24 | 2.97619 | 669.6429 | 589.2857 | 1.136364 | 15001 | 411.3163 | 132874.5 | 192.8736 | 3297.619 | 0.1535503 | 0.4141983 | 595.4282 | 291.7286 | 32.85471 | 32.85471
c3_343a_2322K_4.6atm_0024.tif | 25 | 24 | 2.97619 | 23.80952 | 23.80952 | 1 | 55 | 24.90561 | 487.174 | 9.222024 | 88.87465 | 0.7750651 | 0.3660758 | 511.1636 | 238.0909 | 9.1136 | 9.1136
c3_343a_2322K_4.6atm_0019.tif | 26 | 19 | 5.141388 | 2493.573 | 2133.676 | 1.168675 | 79388 | 1634.605 | 2098532.3 | 835.7217 | 13239.07 | 0.1504563 | 0.2718334 | 262.4664 | 434.6656 | 66.60972 | 66.60972
c3_343a_2322K_4.6atm_0019.tif | 27 | 19 | 5.141388 | 210.7969 | 185.09 | 1.138889 | 920 | 175.9662 | 24319.16 | 66.63497 | 712.8404 | 0.6014144 | 0.5290334 | 726.9185 | 288.5163 | 42.17283 | 42.17283
c3_343a_2322K_4.6atm_0019.tif | 28 | 19 | 5.141388 | 215.9383 | 164.5244 | 1.3125 | 834 | 167.54 | 22045.85 | 67.41453 | 726.5339 | 0.5248376 | 0.321634 | 462.0144 | 418.6715 | 44.39413 | 44.39413
c3_343a_2322K_4.6atm_0019.tif | 29 | 19 | 5.141388 | 133.6761 | 123.3933 | 1.083333 | 324 | 104.4258 | 8564.575 | 42.8162 | 503.8003 | 0.4240322 | 0.3494953 | 31.9537 | 472.963 | 21.85091 | 21.85091
c3_343a_2322K_4.6atm_0019.tif | 30 | 19 | 5.141388 | 185.09 | 138.8175 | 1.333333 | 709 | 154.4751 | 18741.62 | 60.71741 | 579.0842 | 0.7023174 | 0.2904982 | 519.7969 | 498.8815 | 37.64 | 37.64
c3_343a_2322K_4.6atm_0019.tif | 31 | 19 | 5.141388 | 334.1902 | 308.4833 | 1.083333 | 2025 | 261.0646 | 53528.59 | 106.6082 | 1102.787 | 0.5531115 | 0.3766371 | 649.3817 | 565.7447 | 57.38806 | 57.38806
c3_343a_2322K_4.6atm_0019.tif | 32 | 19 | 5.141388 | 102.8278 | 51.41388 | 2 | 130 | 66.14654 | 3436.403 | 30.11464 | 295.3418 | 0.4950671 | 0.5803249 | 560 | 626.2769 | 17.743 | 17.743
c3_343a_2322K_4.6atm_0019.tif | 33 | 19 | 5.141388 | 293.0591 | 262.2108 | 1.117647 | 1822 | 247.6336 | 48162.52 | 90.74018 | 932.2519 | 0.69639 | 0.3486949 | 92.6921 | 699.0565 | 69.60348 | 69.60348
c3_343a_2322K_4.6atm_0019.tif | 34 | 19 | 5.141388 | 195.3728 | 164.5244 | 1.1875 | 565 | 137.8985 | 14935.14 | 58.30673 | 668.7774 | 0.4196197 | 0.4279709 | 385.6124 | 739.6991 | 27.1648 | 27.1648
c3_343a_2322K_4.6atm_0019.tif | 35 | 19 | 5.141388 | 82.26221 | 35.98972 | 2.285714 | 55 | 43.0246 | 1453.863 | 23.69745 | 220.497 | 0.3757751 | 0.6755203 | 315.4364 | 951.7273 | 12.262 | 12.262
c3_343a_2322K_4.6atm_0023.tif | 36 | 23 | 1.74216 | 667.2474 | 548.7805 | 1.215873 | 35408 | 369.9081 | 107467.6 | 224.4191 | 3240.418 | 0.1286131 | 0.3757944 | 467.1105 | 610.6714 | 26.36359 | 26.36359
c3_343a_2322K_4.6atm_0023.tif | 37 | 23 | 1.74216 | 292.6829 | 236.9338 | 1.235294 | 12876 | 223.0661 | 39080.24 | 82.96352 | 1017.422 | 0.4744223 | 0.4564843 | 728.3208 | 571.3744 | 27.03189 | 27.03189
c3_343a_2322K_4.6atm_0024.tif | 38 | 24 | 2.97619 | 375 | 184.5238 | 2.032258 | 4168 | 216.8102 | 36918.93 | 107.9791 | 1091.74 | 0.3892429 | 0.3394876 | 501.5096 | 159.1742 | 54.78031 | 54.78031
c3_343a_2322K_4.6atm_0024.tif | 39 | 24 | 2.97619 | 669.6429 | 589.2857 | 1.136364 | 14999 | 411.2888 | 132856.8 | 192.8497 | 3297.619 | 0.1535298 | 0.4142265 | 595.401 | 291.7401 | 27.2265 | 27.2265
c3_343a_2322K_4.6atm_0024.tif | 40 | 24 | 2.97619 | 23.80952 | 23.80952 | 1 | 55 | 24.90561 | 487.174 | 9.222024 | 88.87465 | 0.7750651 | 0.3660752 | 511.1636 | 238.0909 | 9.1136 | 9.1136