## Sheet1
fname | id | img_id | pixsize | length | width | aspect_ratio | num_pixels | da | area | Rg | perimeter | circularity | zbar_opt | center_mass_1 | center_mass_2 | dp_pcm | dp
c3_343a_2322K_4.6atm_0014.tif | 1 | 14 | 0.8097166 | 197.5709 | 194.332 | 1.016667 | 28013 | 152.9213 | 18366.47 | 61.68865 | 818.1916 | 0.3447669 | 0.2342973 | 462.2645 | 155.4189 | 29.33284 | 29.33284
c3_343a_2322K_4.6atm_0014.tif | 2 | 14 | 0.8097166 | 561.9433 | 331.1741 | 1.696822 | 110943 | 304.3253 | 72738.78 | 146.0098 | 2722.267 | 0.123343 | 0.2537422 | 435.7145 | 548.4538 | 24.19437 | 24.19437
c3_343a_2322K_4.6atm_0014.tif | 3 | 14 | 0.8097166 | 251.8219 | 181.3765 | 1.388393 | 43902 | 191.4389 | 28783.95 | 73.57523 | 777.694 | 0.5980572 | 0.4101574 | 730.4273 | 895.4981 | 43.25663 | 43.25663
c3_343a_2322K_4.6atm_0015.tif | 4 | 15 | 0.8097166 | 199.1903 | 191.9028 | 1.037975 | 27534 | 151.6082 | 18052.42 | 62.35724 | 903.9689 | 0.277612 | 0.1173052 | 411.6673 | 170.6468 | 26.17764 | 26.17764
c3_343a_2322K_4.6atm_0015.tif | 5 | 15 | 0.8097166 | 589.4737 | 446.9636 | 1.318841 | 205707 | 414.3932 | 134869.9 | 167.1602 | 3967.611 | 0.1076631 | 0.1175225 | 492.4045 | 552.1156 | 19.40454 | 19.40454
c3_343a_2322K_4.6atm_0015.tif | 6 | 15 | 0.8097166 | 9.716599 | 9.716599 | 1 | 154 | 11.33831 | 100.9687 | 4.101607 | 35.62753 | 0.9995977 | 0.06859765 | 277.2597 | 318.1169 | 7.276329 | 7.276329
c3_343a_2322K_4.6atm_0015.tif | 7 | 15 | 0.8097166 | 320.6478 | 180.5668 | 1.775785 | 47377 | 198.8712 | 31062.3 | 88.70413 | 1340.081 | 0.2173609 | 0.2535613 | 652.4757 | 911.0139 | 23.48989 | 23.48989
c3_343a_2322K_4.6atm_0015.tif | 8 | 15 | 0.8097166 | 8.906883 | 7.287449 | 1.222222 | 97 | 8.99858 | 63.59717 | 3.309524 | 30.58776 | 0.8541859 | 0.3034046 | 174.3299 | 948.2268 | 5.673332 | 5.673332
c3_343a_2322K_4.6atm_0019.tif | 9 | 19 | 5.141388 | 370.1799 | 303.3419 | 1.220339 | 3106 | 323.3227 | 82103.61 | 117.0063 | 1188.456 | 0.7304757 | 0.3286793 | 527.2527 | 83.44527 | 92.628 | 92.628
c3_343a_2322K_4.6atm_0019.tif | 10 | 19 | 5.141388 | 185.09 | 185.09 | 1 | 803 | 164.3967 | 21226.4 | 60.88629 | 676.7983 | 0.5823281 | 0.2005501 | 331.056 | 84.66874 | 30.32824 | 30.32824
c3_343a_2322K_4.6atm_0019.tif | 11 | 19 | 5.141388 | 267.3522 | 241.6452 | 1.106383 | 1670 | 237.0793 | 44144.57 | 86.06689 | 934.9665 | 0.6345926 | 0.4876039 | 888.3365 | 114.3497 | 58.55873 | 58.55873
c3_343a_2322K_4.6atm_0019.tif | 12 | 19 | 5.141388 | 107.9692 | 46.27249 | 2.333333 | 123 | 64.34103 | 3251.366 | 33.32787 | 306.9327 | 0.4336999 | 0.462802 | 841.4878 | 113.0488 | 18.75831 | 18.75831
c3_343a_2322K_4.6atm_0019.tif | 13 | 19 | 5.141388 | 174.8072 | 143.9589 | 1.214286 | 409 | 117.3268 | 10811.45 | 60.0802 | 622.1024 | 0.351051 | 0.4624967 | 999.2421 | 125.4499 | 27.00434 | 27.00434
c3_343a_2322K_4.6atm_0019.tif | 14 | 19 | 5.141388 | 61.69666 | 41.13111 | 1.5 | 67 | 47.48679 | 1771.069 | 18.47693 | 185.7627 | 0.6449533 | 0.4049983 | 848.1791 | 135.9104 | 16.96163 | 16.96163
c3_343a_2322K_4.6atm_0019.tif | 15 | 19 | 5.141388 | 205.6555 | 195.3728 | 1.052632 | 806 | 164.7036 | 21305.7 | 68.69603 | 756.622 | 0.4676788 | 0.3956123 | 206.3238 | 151.3697 | 44.59484 | 44.59484
c3_343a_2322K_4.6atm_0019.tif | 16 | 19 | 5.141388 | 46.27249 | 46.27249 | 1 | 62 | 45.68055 | 1638.9 | 16.69031 | 164.7662 | 0.7586235 | 0.4721775 | 631.3065 | 141.6452 | 35.70895 | 35.70895
c3_343a_2322K_4.6atm_0019.tif | 17 | 19 | 5.141388 | 113.1105 | 102.8278 | 1.1 | 291 | 98.96507 | 7692.257 | 37.99848 | 390.9609 | 0.6324075 | 0.4828205 | 794.1478 | 146.8625 | 20.60828 | 20.60828
c3_343a_2322K_4.6atm_0019.tif | 18 | 19 | 5.141388 | 154.2416 | 87.4036 | 1.764706 | 257 | 93.00408 | 6793.505 | 42.60887 | 451.2867 | 0.4191783 | 0.3825796 | 821.0545 | 172.6304 | 20.16121 | 20.16121
c3_343a_2322K_4.6atm_0019.tif | 19 | 19 | 5.141388 | 1172.237 | 1100.257 | 1.065421 | 17021 | 756.8817 | 449930.9 | 394.9792 | 5695.511 | 0.1742972 | 0.2472662 | 491.0936 | 282.9462 | 72.18027 | 72.18027
c3_343a_2322K_4.6atm_0019.tif | 20 | 19 | 5.141388 | 2493.573 | 2133.676 | 1.168675 | 78797 | 1628.509 | 2082909.8 | 833.7886 | 13290.49 | 0.148183 | 0.2761961 | 261.6603 | 434.0743 | 110.816 | 110.816
c3_343a_2322K_4.6atm_0019.tif | 21 | 19 | 5.141388 | 221.0797 | 190.2314 | 1.162162 | 984 | 181.9839 | 26010.93 | 69.09057 | 738.7283 | 0.5989579 | 0.493978 | 727.5457 | 288.7073 | 42.83697 | 42.83697
c3_343a_2322K_4.6atm_0019.tif | 22 | 19 | 5.141388 | 221.0797 | 164.5244 | 1.34375 | 916 | 175.5833 | 24213.43 | 69.7712 | 735.7538 | 0.5620838 | 0.2826971 | 462.0437 | 418.488 | 44.84541 | 44.84541
c3_343a_2322K_4.6atm_0019.tif | 23 | 19 | 5.141388 | 143.9589 | 123.3933 | 1.166667 | 379 | 112.9419 | 10018.44 | 45.42389 | 528.9399 | 0.4499842 | 0.3177027 | 32.19525 | 472.8945 | 30.13953 | 30.13953
c3_343a_2322K_4.6atm_0019.tif | 24 | 19 | 5.141388 | 190.2314 | 143.9589 | 1.321429 | 691 | 152.5016 | 18265.81 | 60.47183 | 604.1859 | 0.6287928 | 0.2977816 | 518.5962 | 498.7366 | 53.30133 | 53.30133
c3_343a_2322K_4.6atm_0019.tif | 25 | 19 | 5.141388 | 339.3316 | 318.7661 | 1.064516 | 2085 | 264.904 | 55114.62 | 108.855 | 1126.925 | 0.545364 | 0.3640974 | 649.1511 | 565.9602 | 60.02342 | 60.02342
c3_343a_2322K_4.6atm_0019.tif | 26 | 19 | 5.141388 | 51.41388 | 41.13111 | 1.25 | 66 | 47.13108 | 1744.636 | 17.82119 | 168.7748 | 0.769661 | 0.6177648 | 751.8788 | 604.9697 | 13.132 | 13.132
c3_343a_2322K_4.6atm_0019.tif | 27 | 19 | 5.141388 | 113.1105 | 56.55527 | 2 | 179 | 77.61791 | 4731.663 | 33.08612 | 307.4781 | 0.6289197 | 0.4987582 | 559.905 | 625.9441 | 24.1507 | 24.1507
c3_343a_2322K_4.6atm_0019.tif | 28 | 19 | 5.141388 | 71.97943 | 56.55527 | 1.272727 | 90 | 55.03725 | 2379.049 | 24.79851 | 223.0688 | 0.6008078 | 0.4782541 | 601.1111 | 628.7 | 18.42091 | 18.42091
c3_343a_2322K_4.6atm_0019.tif | 29 | 19 | 5.141388 | 298.2005 | 267.3522 | 1.115385 | 1856 | 249.9335 | 49061.27 | 91.77612 | 949.6468 | 0.6836352 | 0.343806 | 92.60237 | 699.1843 | 65.2919 | 65.2919
c3_343a_2322K_4.6atm_0019.tif | 30 | 19 | 5.141388 | 200.5141 | 174.8072 | 1.147059 | 641 | 146.8806 | 16944.11 | 61.57167 | 687.3405 | 0.4506972 | 0.3866453 | 386.0312 | 739.2793 | 32.66462 | 32.66462
c3_343a_2322K_4.6atm_0019.tif | 31 | 19 | 5.141388 | 56.55527 | 41.13111 | 1.375 | 61 | 45.31066 | 1612.466 | 19.12695 | 181.9848 | 0.6118294 | 0.4181237 | 601.2459 | 751.5738 | 14.80319 | 14.80319
c3_343a_2322K_4.6atm_0019.tif | 32 | 19 | 5.141388 | 66.83805 | 66.83805 | 1 | 110 | 60.84597 | 2907.726 | 24.56011 | 251.5937 | 0.5772497 | 0.5385065 | 583.9273 | 760.7091 | 20.7808 | 20.7808
c3_343a_2322K_4.6atm_0019.tif | 33 | 19 | 5.141388 | 71.97943 | 25.70694 | 2.8 | 76 | 50.57574 | 2008.974 | 21.60383 | 197.4037 | 0.6478489 | 0.6997972 | 956.1711 | 853.6579 | 16.29224 | 16.29224
c3_343a_2322K_4.6atm_0019.tif | 34 | 19 | 5.141388 | 128.5347 | 56.55527 | 2.272727 | 186 | 79.12103 | 4916.7 | 36.34607 | 341.4003 | 0.5300976 | 0.7371233 | 906.1183 | 904.9892 | 18.27611 | 18.27611
c3_343a_2322K_4.6atm_0019.tif | 35 | 19 | 5.141388 | 102.8278 | 102.8278 | 1 | 243 | 90.43543 | 6423.431 | 36.57442 | 356.2004 | 0.6361918 | 0.5026345 | 313.0494 | 946.9012 | 21.51577 | 21.51577
c3_343a_2322K_4.6atm_0019.tif | 36 | 19 | 5.141388 | 149.1003 | 143.9589 | 1.035714 | 230 | 87.98312 | 6079.791 | 58.61945 | 572.0217 | 0.2334928 | 0.546859 | 365.9913 | 980.8783 | 15.12965 | 15.12965
c3_343a_2322K_4.6atm_0019.tif | 37 | 19 | 5.141388 | 87.4036 | 61.69666 | 1.416667 | 141 | 68.88823 | 3727.176 | 27.74989 | 287.6297 | 0.5661379 | 0.6082409 | 74.87234 | 988.8085 | 22.09333 | 22.09333
c3_343a_2322K_4.6atm_0021.tif | 38 | 21 | 0.8097166 | 655.0607 | 549.7976 | 1.191458 | 192069 | 400.4209 | 125928.3 | 213.9799 | 5262.348 | 0.05714445 | 0.07805603 | 334.6003 | 549.7144 | 18.67085 | 18.67085
c3_343a_2322K_4.6atm_0021.tif | 39 | 21 | 0.8097166 | 296.3563 | 225.9109 | 1.311828 | 49515 | 203.3089 | 32464.06 | 82.37664 | 1425.911 | 0.2006448 | 0.3467611 | 839.2189 | 468.3002 | 27.44316 | 27.44316
c3_343a_2322K_4.6atm_0021.tif | 40 | 21 | 0.8097166 | 9.716599 | 6.477733 | 1.5 | 110 | 9.582624 | 72.12051 | 3.533094 | 31.24764 | 0.9281843 | 0.1855915 | 317.9273 | 616.2545 | 6.851449 | 6.851449
c3_343a_2322K_4.6atm_0021.tif | 41 | 21 | 0.8097166 | 10.52632 | 8.906883 | 1.181818 | 107 | 9.451048 | 70.15358 | 3.796354 | 34.35528 | 0.7469177 | 0.2095968 | 550.8879 | 629.1215 | 3.36918 | 3.36918
c3_343a_2322K_4.6atm_0022.tif | 42 | 22 | 0.8097166 | 654.251 | 543.3198 | 1.204173 | 145161 | 348.1073 | 95173.5 | 220.9108 | 3282.591 | 0.1109922 | 0.2944053 | 278.5124 | 559.5949 | 7.936869 | 7.936869
c3_343a_2322K_4.6atm_0022.tif | 43 | 22 | 0.8097166 | 297.9757 | 229.1498 | 1.300353 | 53245 | 210.8276 | 34909.6 | 81.88226 | 1067.206 | 0.3851748 | 0.423937 | 840.3506 | 467.52 | 34.45866 | 34.45866
c3_343a_2322K_4.6atm_0023.tif | 44 | 23 | 1.74216 | 670.7317 | 555.7491 | 1.206897 | 37579 | 381.0797 | 114056.9 | 225.0479 | 2653.31 | 0.2035895 | 0.3448153 | 463.3281 | 614.9951 | 41.27118 | 41.27118
c3_343a_2322K_4.6atm_0023.tif | 45 | 23 | 1.74216 | 297.9094 | 238.676 | 1.248175 | 13411 | 227.6532 | 40704.03 | 84.86461 | 929.1037 | 0.5925417 | 0.4374863 | 728.2859 | 570.3054 | 46.9438 | 46.9438
c3_343a_2322K_4.6atm_0024.tif | 46 | 24 | 2.97619 | 392.8571 | 193.4524 | 2.030769 | 4823 | 233.2246 | 42720.73 | 112.8126 | 1181.919 | 0.3843026 | 0.2940385 | 501.9927 | 160.1793 | 54.54908 | 54.54908
c3_343a_2322K_4.6atm_0024.tif | 47 | 24 | 2.97619 | 684.5238 | 598.2143 | 1.144279 | 17089 | 439.0097 | 151369.4 | 198.45 | 2594.78 | 0.2825184 | 0.3492322 | 596.4101 | 291.6572 | 53.89341 | 53.89341
c3_343a_2322K_4.6atm_0024.tif | 48 | 24 | 2.97619 | 68.45238 | 65.47619 | 1.045455 | 310 | 59.12847 | 2745.89 | 23.6924 | 223.7183 | 0.6894297 | 0.2209692 | 509.5484 | 240.8161 | 18.32516 | 18.32516
c3_343a_2322K_4.6atm_0024.tif | 49 | 24 | 2.97619 | 675.5952 | 547.619 | 1.233696 | 12785 | 379.7223 | 113245.8 | 223.6895 | 2497.024 | 0.2282373 | 0.1956385 | 197.9162 | 877.1214 | 48.47095 | 48.47095
c3_343a_2322K_4.6atm_0024.tif | 50 | 24 | 2.97619 | 297.619 | 232.1429 | 1.282051 | 4635 | 228.6339 | 41055.48 | 83.22971 | 911.6784 | 0.6207228 | 0.262675 | 355.0315 | 847.8591 | 52.94682 | 52.94682
c3_343a_2322K_4.6atm_0025.tif | 51 | 25 | 5.141388 | 1871.465 | 1048.843 | 1.784314 | 26363 | 941.9609 | 696876.2 | 505.223 | 7017.995 | 0.1778031 | 0.2331713 | 590.5335 | 186.1576 | 45.02267 | 45.02267
c3_343a_2322K_4.6atm_0025.tif | 52 | 25 | 5.141388 | 503.856 | 395.8869 | 1.272727 | 4177 | 374.9451 | 110414.3 | 147.4019 | 1501.285 | 0.6156142 | 0.2562505 | 491.0927 | 270.7046 | 42.5732 | 42.5732
c3_343a_2322K_4.6atm_0025.tif | 53 | 25 | 5.141388 | 215.9383 | 205.6555 | 1.05 | 1264 | 206.2571 | 33412.41 | 74.31926 | 791.7738 | 0.6697543 | 0.2861826 | 702.7627 | 347.1622 | 31.58503 | 31.58503
c3_343a_2322K_4.6atm_0025.tif | 54 | 25 | 5.141388 | 169.6658 | 169.6658 | 1 | 793 | 163.3699 | 20962.06 | 59.35553 | 586.1183 | 0.7667845 | 0.2780845 | 740.7982 | 410.5851 | 32.47738 | 32.47738
c3_343a_2322K_4.6atm_0025.tif | 55 | 25 | 5.141388 | 1280.206 | 791.7738 | 1.616883 | 16357 | 741.9716 | 432378.9 | 373.3494 | 4812.339 | 0.2346183 | 0.32558 | 782.8716 | 512.7168 | 54.96145 | 54.96145
c3_343a_2322K_4.6atm_0025.tif | 56 | 25 | 5.141388 | 478.1491 | 370.1799 | 1.291667 | 3462 | 341.3493 | 91514.07 | 139.0351 | 2123.393 | 0.2550568 | 0.2501194 | 418.7285 | 778.8021 | 21.96307 | 21.96307
c3_343a_2322K_4.6atm_0023.tif | 57 | 23 | 1.74216 | 670.7317 | 555.7491 | 1.206897 | 37560 | 380.9833 | 113999.2 | 224.977 | 2641.115 | 0.20537 | 0.3448529 | 463.2125 | 615.0786 | 46.90475 | 46.90475
c3_343a_2322K_4.6atm_0023.tif | 58 | 23 | 1.74216 | 297.9094 | 236.9338 | 1.257353 | 13402 | 227.5768 | 40676.71 | 84.89206 | 917.572 | 0.6071212 | 0.4378988 | 728.3479 | 570.2874 | 51.70209 | 51.70209
c3_343a_2322K_4.6atm_0024.tif | 59 | 24 | 2.97619 | 392.8571 | 190.4762 | 2.0625 | 4829 | 233.3697 | 42773.88 | 112.9774 | 1184.884 | 0.3828571 | 0.2936412 | 501.9064 | 160.1514 | 52.06151 | 52.06151
c3_343a_2322K_4.6atm_0024.tif | 60 | 24 | 2.97619 | 684.5238 | 598.2143 | 1.144279 | 17068 | 438.7399 | 151183.4 | 198.4501 | 2582.95 | 0.284762 | 0.3498202 | 596.4183 | 291.7011 | 69.86365 | 69.86365
c3_343a_2322K_4.6atm_0024.tif | 61 | 24 | 2.97619 | 68.45238 | 65.47619 | 1.045455 | 311 | 59.22376 | 2754.748 | 23.63273 | 223.4776 | 0.6931446 | 0.2202452 | 509.5145 | 240.9164 | 21.29791 | 21.29791
c3_343a_2322K_4.6atm_0024.tif | 62 | 24 | 2.97619 | 675.5952 | 547.619 | 1.233696 | 12773 | 379.5441 | 113139.5 | 223.7881 | 2502.976 | 0.2269399 | 0.1960381 | 197.9046 | 877.0686 | 45.98031 | 45.98031
c3_343a_2322K_4.6atm_0024.tif | 63 | 24 | 2.97619 | 294.6429 | 232.1429 | 1.269231 | 4635 | 228.6339 | 41055.48 | 83.23578 | 895.5593 | 0.6432687 | 0.2624703 | 355.0246 | 847.8667 | 57.11843 | 57.11843
c3_343a_2322K_4.6atm_0025.tif | 64 | 25 | 5.141388 | 1871.465 | 1048.843 | 1.784314 | 26321 | 941.2102 | 695766 | 505.554 | 7059.126 | 0.1754572 | 0.2337751 | 590.5798 | 186.1929 | 55.47418 | 55.47418
c3_343a_2322K_4.6atm_0025.tif | 65 | 25 | 5.141388 | 498.7147 | 395.8869 | 1.25974 | 4177 | 374.9451 | 110414.3 | 147.3432 | 1496.144 | 0.6198525 | 0.2561702 | 491.0608 | 270.7043 | 43.50033 | 43.50033
c3_343a_2322K_4.6atm_0025.tif | 66 | 25 | 5.141388 | 215.9383 | 205.6555 | 1.05 | 1271 | 206.8275 | 33597.45 | 74.38843 | 750.6427 | 0.7492896 | 0.2827631 | 702.7687 | 347.1094 | 30.30783 | 30.30783
c3_343a_2322K_4.6atm_0025.tif | 67 | 25 | 5.141388 | 169.6658 | 169.6658 | 1 | 791 | 163.1638 | 20909.19 | 59.31934 | 586.1183 | 0.7648507 | 0.2787774 | 740.8357 | 410.6081 | 32.47738 | 32.47738
c3_343a_2322K_4.6atm_0025.tif | 68 | 25 | 5.141388 | 1280.206 | 791.7738 | 1.616883 | 16393 | 742.7876 | 433330.5 | 373.4216 | 4786.632 | 0.237667 | 0.3249522 | 782.9911 | 512.7581 | 57.65725 | 57.65725
c3_343a_2322K_4.6atm_0025.tif | 69 | 25 | 5.141388 | 478.1491 | 370.1799 | 1.291667 | 3472 | 341.8419 | 91778.4 | 139.0667 | 2097.686 | 0.2621013 | 0.2490664 | 418.82 | 778.8678 | 21.6328 | 21.6328